## DoE plan
Two-day testing
|  |  | Coded values |  | Real values |  |  | Real
| Run | Block | Gas flow speed | Oxygen | Gas flow speed | Oxygen | Coded | Gas flow speed | Oxygen
Day 1 | 1 | 1 | -1 | -1 | 1.5 | 0.1-0.8 | -1 | 1.5 | 0.1-0.8
| 2 | 1 | 1 | -1 | 2.5 | 0.1-0.8 | 0 | 2 | 0.8-1.2
| 3 | 1 | 0 | 0 | 2 | 0.8-1.2 | 1 | 2.5 | 1.2-1.3
| 4 | 1 | 1 | 1 | 2.5 | 1.2-1.3
| 5 | 1 | 0 | 0 | 2 | 0.8-1.2 | The nitrogen partiel pressure is set at 3 bar for oxygen levels of (0.8-1.2) and (1.2-1.3) and 5 bar for the oxygen level of (0.1-0.8)
| 6 | 1 | -1 | 1 | 1.5 | 1.2-1.3
| 7 | 1 | 0 | 0 | 2 | 0.8-1.2
Day 2 | 8 | 2 | 0 | 1 | 2 | 1.2-1.3
| 9 | 2 | 0 | 0 | 2 | 0.8-1.2
| 10 | 2 | 1 | 0 | 2.5 | 0.8-1.2
| 11 | 2 | 0 | 0 | 2 | 0.8-1.2
| 12 | 2 | 0 | -1 | 2 | 0.1-0.8
| 13 | 2 | -1 | 0 | 1.5 | 0.8-1.2
| 14 | 2 | 0 | 0 | 2 | 0.8-1.2

## Result of DoE
Component | Block | Gas flow speed [m/s] | "Real GFS" [m/s] | "Real GFS STD" [m/s] | Converted GFS (scaled between 1.5 and 2.5) | O [%] | "Real O" [%] | "Real O STD" [%] | Porosity [%] | Pa [mu] | Avg D [mu] | Eq through D [mu] | Hardness [HV_10]
1 | 1 | 1.5(39) | 38.68848 | 0.859552213 | 1.5 | 0.1-0.8 | 0.0912121212 | 0.0074725415 |  | 32.30353 | 1893.243 | 1685.133
2 | 1 | 2.5(66.6) | 66.38869 | 0.7076507135 | 2.493596 | 0.1-0.8 | 0.0720238095 | 0.008586267 |  | 36.05108 | 1889.776 | 1641.461
3 | 1 | 2(51.9) | 51.47283237 | 0.6134268599 | 1.95857 | 0.8-1.2 | 0.1405202312 | 0.007174397 |  | 35.12236 | 1884.724 | 1670.091
4 | 1 | 2.5(66.6) | 66.56723 | 0.8421763726 | 2.5 | 1.2-1.3 | 0.149039548 | 0.0083041348 |  | 34.9877 | 1885.832 | 1650.825
5 | 1 | 2(51.9) | 51.88117 | 0.6730837705 | 1.973216536 | 0.8-1.2 | 0.1778571429 | 0.0134778582 |  | 38.54784 | 1882.645 | 1639.788
6 | 1 | 1.5(39) | 38.78588 | 0.8293653296 | 1.503494 | 1.2-1.3 | 0.2143529412 | 0.0216997837 |  | 39.40526 | 1885.141 | 1615.593
7 | 1 | 2(51.9) | 51.70734 | 0.5801667667 | 1.966982 | 0.8-1.2 | 0.200960452 | 0.0122327623 |  | 30.50183 | 1882.443 | 1650.953
8 | 2 | 2(51.9) | 51.94519774 | 0.6120866791 | 1.975513 | 1.2-1.3 | 0.2592090395 | 0.0351853264 |  | 30.91612 | 1876.946 | 1649.994
9 | 2 | 2(51.9) | 51.89721 | 0.5706718067 | 1.973792 | 0.8-1.2 | 0.1832402235 | 0.0129216895 |  | 36.07816 | 1879.369 | 1645.508
10 | 2 | 2.5(66.6) | 66.3191 | 0.5909632861 | 2.4911 | 0.8-1.2 | 0.1384831461 | 0.0092334596 |  | 37.50546 | 1877.439 | 1635.339
11 | 2 | 2(51.9) | 51.63943 | 0.6329911789 | 1.964545 | 0.8-1.2 | 0.1833714286 | 0.0120608746 |  | 33.82115 | 1876.67 | 1634.306
12 | 2 | 2(51.9) | 51.91032 | 0.2253926426 | 1.974262 | 0.1-0.8 | 0.136 | 0.0065067398 |  | 35.18774 | 1886.928 | 1638.951
13 | 2 | 1.5(39) | 38.84702381 | 0.5231097245 | 1.505686732 | 0.8-1.2 | 0.1795238095 | 0.017227242 |  | 36.28571 | 1882.18 | 1628.222
14 | 2 | 2(51.9) | 51.63416149 | 0.474223786 | 1.964356477 | 0.8-1.2 | 0.199192547 | 0.017427534 |  | 38.59622 | 1877.666 | 1630.555

## Porosity
Sample number | 1 | 2 | 3 | 4 | 5 | 6 | 7 | 8 | 9 | 10 | 11 | 12 | 13 | 14 | MAX | MIN | Mean
Number of pores | 111 | 22 | 28 | 88 | 37 | 47 | 7 | 45 | 40 | 80 | 25 | 52 | 31 | 118 | 118 | 7 | 52.21429
Porosity [%] | 0.01070376 | 0.001777663 | 0.002073937 | 0.003696058 | 0.001325847 | 0.002785004 | 0.002710935 | 0.002125794 | 0.00214801 | 0.002807235 | 0.001992464 | 0.002407255 | 0.002673906 | 0.004547843 | 0.01070376 | 0.001325847 | 0.003126837
Density [%] | 99.9893 | 99.99822 | 99.99793 | 99.9963 | 99.99867 | 99.99721 | 99.99729 | 99.99787 | 99.99785 | 99.99719 | 99.99801 | 99.99759 | 99.99733 | 99.99545 | 99.99867 | 99.9893 | 99.99687
Average pore size [%] | 9.64303e-05 | 8.080287e-05 | 7.406918e-05 | 4.200066e-05 | 3.583369e-05 | 5.925541e-05 | 0.0003872764 | 4.723986e-05 | 5.370025e-05 | 3.509044e-05 | 7.969856e-05 | 4.629337e-05 | 8.625502e-05 | 3.854104e-05 | 9.070985e-05 | 0.0001894067 | 5.98847e-05

## Sample 1
buildJobId | buildJobName | currentLayer | estimatedEndTime | chamberTopTemperature | chamberBottomTemperature | buildPlateTemperature | totalLayers | tempHeatingActual | gasFlowTarget | oxygen | timestamp | gasFlow
43 | CGK_Layer 1 | 0 |  | 40 | 41 | 28 | 190 | 38 | 39 | 0.1 | 2021-03-22T09:45:28.077+01:00 | 41.3
43 | CGK_Layer 1 | 1 | 22 March, 2021, 10:16:14 | 40 | 41 | 28 | 190 | 38 | 39 | 0.1 | 2021-03-22T09:45:30.757+01:00 | 41.3
43 | CGK_Layer 1 | 1 | 22 March, 2021, 10:16:14 | 39 | 41 | 28 | 190 | 38 | 39 | 0.1 | 2021-03-22T09:45:34.167+01:00 | 41.3
43 | CGK_Layer 1 | 1 | 22 March, 2021, 10:16:25 | 39 | 41 | 28 | 190 | 38 | 39 | 0.1 | 2021-03-22T09:45:40.967+01:00 | 41.3
43 | CGK_Layer 1 | 1 | 22 March, 2021, 10:16:27 | 39 | 41 | 28 | 190 | 38 | 39 | 0.1 | 2021-03-22T09:46:01.537+01:00 | 41.3
43 | CGK_Layer 1 | 1 | 22 March, 2021, 10:16:30 | 39 | 41 | 28 | 190 | 38 | 39 | 0.1 | 2021-03-22T09:46:22.247+01:00 | 41.3
43 | CGK_Layer 1 | 1 | 22 March, 2021, 10:16:30 | 39 | 41 | 28 | 190 | 38 | 39 | 0.1 | 2021-03-22T09:46:26.622+01:00 | 40.2
43 | CGK_Layer 1 | 7 | 22 March, 2021, 10:16:30 | 39 | 41 | 28 | 190 | 38 | 39 | 0.1 | 2021-03-22T09:46:32.547+01:00 | 40.2
43 | CGK_Layer 1 | 7 | 22 March, 2021, 10:16:32 | 39 | 41 | 28 | 190 | 38 | 39 | 0.1 | 2021-03-22T09:46:42.757+01:00 | 40.2
43 | CGK_Layer 1 | 7 | 22 March, 2021, 10:16:35 | 39 | 41 | 28 | 190 | 38 | 39 | 0.1 | 2021-03-22T09:47:03.628+01:00 | 40.2
43 | CGK_Layer 1 | 7 | 22 March, 2021, 10:16:35 | 39 | 40 | 28 | 190 | 38 | 39 | 0.1 | 2021-03-22T09:47:16.208+01:00 | 40.2
43 | CGK_Layer 1 | 7 | 22 March, 2021, 10:16:37 | 39 | 40 | 28 | 190 | 38 | 39 | 0.1 | 2021-03-22T09:47:24.158+01:00 | 40.2
43 | CGK_Layer 1 | 13 | 22 March, 2021, 10:16:37 | 39 | 40 | 28 | 190 | 38 | 39 | 0.1 | 2021-03-22T09:47:34.268+01:00 | 40.2
43 | CGK_Layer 1 | 13 | 22 March, 2021, 10:16:37 | 39 | 40 | 28 | 190 | 38 | 39 | 0.11 | 2021-03-22T09:47:36.918+01:00 | 40.2
43 | CGK_Layer 1 | 13 | 22 March, 2021, 10:16:40 | 39 | 40 | 28 | 190 | 38 | 39 | 0.11 | 2021-03-22T09:47:44.708+01:00 | 40.2
43 | CGK_Layer 1 | 13 | 22 March, 2021, 10:16:43 | 39 | 40 | 28 | 190 | 38 | 39 | 0.11 | 2021-03-22T09:48:05.728+01:00 | 40.2
43 | CGK_Layer 1 | 13 | 22 March, 2021, 10:16:45 | 39 | 40 | 28 | 190 | 38 | 39 | 0.11 | 2021-03-22T09:48:26.558+01:00 | 40.2
43 | CGK_Layer 1 | 13 | 22 March, 2021, 10:16:45 | 39 | 40 | 28 | 190 | 38 | 39 | 0.1 | 2021-03-22T09:48:29.208+01:00 | 40.2
43 | CGK_Layer 1 | 19 | 22 March, 2021, 10:16:45 | 39 | 40 | 28 | 190 | 38 | 39 | 0.1 | 2021-03-22T09:48:36.939+01:00 | 40.2
43 | CGK_Layer 1 | 19 | 22 March, 2021, 10:16:48 | 39 | 40 | 28 | 190 | 38 | 39 | 0.1 | 2021-03-22T09:48:47.139+01:00 | 40.2
43 | CGK_Layer 1 | 19 | 22 March, 2021, 10:16:47 | 39 | 40 | 28 | 190 | 38 | 39 | 0.1 | 2021-03-22T09:48:57.249+01:00 | 40.2
43 | CGK_Layer 1 | 19 | 22 March, 2021, 10:16:50 | 39 | 40 | 28 | 190 | 38 | 39 | 0.1 | 2021-03-22T09:49:07.469+01:00 | 40.2
43 | CGK_Layer 1 | 19 | 22 March, 2021, 10:16:50 | 39 | 40 | 28 | 190 | 38 | 39 | 0.1 | 2021-03-22T09:49:26.251+01:00 | 38.8
43 | CGK_Layer 1 | 24 | 22 March, 2021, 10:16:52 | 39 | 40 | 28 | 190 | 38 | 39 | 0.1 | 2021-03-22T09:49:28.019+01:00 | 38.8
43 | CGK_Layer 1 | 24 | 22 March, 2021, 10:16:54 | 39 | 40 | 28 | 190 | 38 | 39 | 0.1 | 2021-03-22T09:49:48.639+01:00 | 38.8
43 | CGK_Layer 1 | 24 | 22 March, 2021, 10:16:57 | 39 | 40 | 28 | 190 | 38 | 39 | 0.1 | 2021-03-22T09:50:09.159+01:00 | 38.8
43 | CGK_Layer 1 | 30 | 22 March, 2021, 10:16:59 | 39 | 40 | 28 | 190 | 38 | 39 | 0.1 | 2021-03-22T09:50:29.590+01:00 | 38.8
43 | CGK_Layer 1 | 30 | 22 March, 2021, 10:16:59 | 39 | 40 | 28 | 190 | 38 | 39 | 0.09 | 2021-03-22T09:50:37.180+01:00 | 38.8
43 | CGK_Layer 1 | 30 | 22 March, 2021, 10:17:02 | 39 | 40 | 28 | 190 | 38 | 39 | 0.09 | 2021-03-22T09:50:50.420+01:00 | 38.8
43 | CGK_Layer 1 | 30 | 22 March, 2021, 10:17:01 | 39 | 40 | 28 | 190 | 38 | 39 | 0.09 | 2021-03-22T09:51:00.630+01:00 | 38.8
43 | CGK_Layer 1 | 30 | 22 March, 2021, 10:17:05 | 39 | 40 | 28 | 190 | 38 | 39 | 0.09 | 2021-03-22T09:51:11.330+01:00 | 38.8
43 | CGK_Layer 1 | 30 | 22 March, 2021, 10:17:04 | 39 | 40 | 28 | 190 | 38 | 39 | 0.09 | 2021-03-22T09:51:21.770+01:00 | 38.8
43 | CGK_Layer 1 | 36 | 22 March, 2021, 10:17:06 | 39 | 40 | 28 | 190 | 38 | 39 | 0.09 | 2021-03-22T09:51:31.970+01:00 | 38.8
43 | CGK_Layer 1 | 36 | 22 March, 2021, 10:17:06 | 39 | 40 | 28 | 190 | 38 | 39 | 0.1 | 2021-03-22T09:51:32.480+01:00 | 38.8
43 | CGK_Layer 1 | 36 | 22 March, 2021, 10:17:08 | 39 | 40 | 28 | 190 | 38 | 39 | 0.1 | 2021-03-22T09:51:52.590+01:00 | 38.8
43 | CGK_Layer 1 | 36 | 22 March, 2021, 10:17:10 | 39 | 40 | 28 | 190 | 38 | 39 | 0.1 | 2021-03-22T09:52:13.611+01:00 | 38.8
43 | CGK_Layer 1 | 36 | 22 March, 2021, 10:17:10 | 39 | 40 | 28 | 190 | 38 | 39 | 0.1 | 2021-03-22T09:52:17.560+01:00 | 39.1
43 | CGK_Layer 1 | 42 | 22 March, 2021, 10:17:14 | 39 | 40 | 28 | 190 | 38 | 39 | 0.1 | 2021-03-22T09:52:35.881+01:00 | 39.1
43 | CGK_Layer 1 | 42 | 22 March, 2021, 10:17:14 | 38 | 40 | 28 | 190 | 38 | 39 | 0.1 | 2021-03-22T09:52:37.511+01:00 | 39.1
43 | CGK_Layer 1 | 42 | 22 March, 2021, 10:17:17 | 38 | 40 | 28 | 190 | 38 | 39 | 0.1 | 2021-03-22T09:52:59.111+01:00 | 39.1
43 | CGK_Layer 1 | 42 | 22 March, 2021, 10:17:20 | 38 | 40 | 28 | 190 | 38 | 39 | 0.1 | 2021-03-22T09:53:22.371+01:00 | 39.1
43 | CGK_Layer 1 | 47 | 22 March, 2021, 10:17:20 | 38 | 40 | 28 | 190 | 38 | 39 | 0.1 | 2021-03-22T09:53:34.011+01:00 | 39.1
43 | CGK_Layer 1 | 47 | 22 March, 2021, 10:17:20 | 38 | 40 | 28 | 190 | 38 | 39 | 0.09 | 2021-03-22T09:53:35.892+01:00 | 39.1
43 | CGK_Layer 1 | 47 | 22 March, 2021, 10:17:24 | 38 | 40 | 28 | 190 | 38 | 39 | 0.09 | 2021-03-22T09:53:45.712+01:00 | 39.1
43 | CGK_Layer 1 | 47 | 22 March, 2021, 10:17:27 | 38 | 40 | 28 | 190 | 38 | 39 | 0.09 | 2021-03-22T09:54:09.062+01:00 | 39.1
43 | CGK_Layer 1 | 47 | 22 March, 2021, 10:17:28 | 38 | 40 | 28 | 190 | 38 | 39 | 0.09 | 2021-03-22T09:54:21.012+01:00 | 39.1
43 | CGK_Layer 1 | 52 | 22 March, 2021, 10:17:31 | 38 | 40 | 28 | 190 | 38 | 39 | 0.09 | 2021-03-22T09:54:32.762+01:00 | 39.1
43 | CGK_Layer 1 | 52 | 22 March, 2021, 10:17:31 | 38 | 40 | 28 | 190 | 38 | 39 | 0.1 | 2021-03-22T09:54:36.702+01:00 | 39.1
43 | CGK_Layer 1 | 52 | 22 March, 2021, 10:17:34 | 38 | 40 | 28 | 190 | 38 | 39 | 0.1 | 2021-03-22T09:54:56.412+01:00 | 39.1
43 | CGK_Layer 1 | 52 | 22 March, 2021, 10:17:34 | 38 | 39 | 28 | 190 | 38 | 39 | 0.1 | 2021-03-22T09:55:12.282+01:00 | 39.1
43 | CGK_Layer 1 | 52 | 22 March, 2021, 10:17:37 | 38 | 39 | 28 | 190 | 38 | 39 | 0.1 | 2021-03-22T09:55:19.733+01:00 | 39.1
43 | CGK_Layer 1 | 57 | 22 March, 2021, 10:17:38 | 38 | 39 | 28 | 190 | 38 | 39 | 0.1 | 2021-03-22T09:55:31.853+01:00 | 39.1
43 | CGK_Layer 1 | 57 | 22 March, 2021, 10:17:38 | 38 | 39 | 28 | 190 | 38 | 39 | 0.09 | 2021-03-22T09:55:37.423+01:00 | 39.1
43 | CGK_Layer 1 | 57 | 22 March, 2021, 10:17:41 | 38 | 39 | 28 | 190 | 38 | 39 | 0.09 | 2021-03-22T09:55:43.583+01:00 | 39.1
43 | CGK_Layer 1 | 57 | 22 March, 2021, 10:17:41 | 38 | 39 | 28 | 190 | 39 | 39 | 0.09 | 2021-03-22T09:56:03.833+01:00 | 39.1
43 | CGK_Layer 1 | 57 | 22 March, 2021, 10:17:45 | 38 | 39 | 28 | 190 | 39 | 39 | 0.09 | 2021-03-22T09:56:07.203+01:00 | 39.1
43 | CGK_Layer 1 | 57 | 22 March, 2021, 10:17:44 | 38 | 39 | 28 | 190 | 39 | 39 | 0.09 | 2021-03-22T09:56:18.963+01:00 | 39.1
43 | CGK_Layer 1 | 62 | 22 March, 2021, 10:17:48 | 38 | 39 | 28 | 190 | 39 | 39 | 0.09 | 2021-03-22T09:56:30.693+01:00 | 39.1
43 | CGK_Layer 1 | 62 | 22 March, 2021, 10:17:51 | 38 | 39 | 28 | 190 | 39 | 39 | 0.09 | 2021-03-22T09:56:54.083+01:00 | 39.1
43 | CGK_Layer 1 | 62 | 22 March, 2021, 10:17:54 | 38 | 39 | 28 | 190 | 39 | 39 | 0.09 | 2021-03-22T09:57:17.504+01:00 | 39.1
43 | CGK_Layer 1 | 67 | 22 March, 2021, 10:17:54 | 38 | 39 | 28 | 190 | 39 | 39 | 0.09 | 2021-03-22T09:57:29.314+01:00 | 39.1
43 | CGK_Layer 1 | 67 | 22 March, 2021, 10:17:57 | 38 | 39 | 28 | 190 | 39 | 39 | 0.09 | 2021-03-22T09:57:40.964+01:00 | 39.1
43 | CGK_Layer 1 | 67 | 22 March, 2021, 10:17:58 | 38 | 39 | 28 | 190 | 39 | 39 | 0.09 | 2021-03-22T09:57:52.734+01:00 | 39.1
43 | CGK_Layer 1 | 67 | 22 March, 2021, 10:18:01 | 38 | 39 | 28 | 190 | 39 | 39 | 0.09 | 2021-03-22T09:58:04.564+01:00 | 39.1
43 | CGK_Layer 1 | 72 | 22 March, 2021, 10:18:04 | 38 | 39 | 28 | 190 | 39 | 39 | 0.09 | 2021-03-22T09:58:28.154+01:00 | 39.1
43 | CGK_Layer 1 | 72 | 22 March, 2021, 10:18:04 | 38 | 39 | 28 | 190 | 39 | 39 | 0.1 | 2021-03-22T09:58:36.825+01:00 | 39.1
43 | CGK_Layer 1 | 72 | 22 March, 2021, 10:18:08 | 38 | 39 | 28 | 190 | 39 | 39 | 0.1 | 2021-03-22T09:58:51.495+01:00 | 39.1
43 | CGK_Layer 1 | 72 | 22 March, 2021, 10:18:11 | 38 | 39 | 28 | 190 | 39 | 39 | 0.1 | 2021-03-22T09:59:14.675+01:00 | 39.1
43 | CGK_Layer 1 | 72 | 22 March, 2021, 10:18:11 | 38 | 39 | 28 | 190 | 39 | 39 | 0.1 | 2021-03-22T09:59:23.535+01:00 | 37.9
43 | CGK_Layer 1 | 77 | 22 March, 2021, 10:18:11 | 38 | 39 | 28 | 190 | 39 | 39 | 0.1 | 2021-03-22T09:59:26.435+01:00 | 37.9
43 | CGK_Layer 1 | 77 | 22 March, 2021, 10:18:14 | 38 | 39 | 28 | 190 | 39 | 39 | 0.1 | 2021-03-22T09:59:38.045+01:00 | 37.9
43 | CGK_Layer 1 | 77 | 22 March, 2021, 10:18:17 | 38 | 39 | 28 | 190 | 39 | 39 | 0.1 | 2021-03-22T10:00:01.395+01:00 | 37.9
43 | CGK_Layer 1 | 77 | 22 March, 2021, 10:18:21 | 38 | 39 | 28 | 190 | 39 | 39 | 0.1 | 2021-03-22T10:00:25.096+01:00 | 37.9
43 | CGK_Layer 1 | 77 | 22 March, 2021, 10:18:21 | 38 | 39 | 28 | 190 | 39 | 39 | 0.09 | 2021-03-22T10:00:29.176+01:00 | 37.9
43 | CGK_Layer 1 | 83 | 22 March, 2021, 10:18:20 | 38 | 39 | 28 | 190 | 39 | 39 | 0.09 | 2021-03-22T10:00:36.556+01:00 | 37.9
43 | CGK_Layer 1 | 83 | 22 March, 2021, 10:18:24 | 38 | 39 | 28 | 190 | 39 | 39 | 0.09 | 2021-03-22T10:00:48.366+01:00 | 37.9
43 | CGK_Layer 1 | 83 | 22 March, 2021, 10:18:27 | 38 | 39 | 28 | 190 | 39 | 39 | 0.09 | 2021-03-22T10:01:11.876+01:00 | 37.9
43 | CGK_Layer 1 | 88 | 22 March, 2021, 10:18:30 | 38 | 39 | 28 | 190 | 39 | 39 | 0.09 | 2021-03-22T10:01:35.196+01:00 | 37.9
43 | CGK_Layer 1 | 88 | 22 March, 2021, 10:18:33 | 38 | 39 | 28 | 190 | 39 | 39 | 0.09 | 2021-03-22T10:01:58.487+01:00 | 37.9
43 | CGK_Layer 1 | 88 | 22 March, 2021, 10:18:33 | 38 | 39 | 28 | 190 | 40 | 39 | 0.09 | 2021-03-22T10:02:19.747+01:00 | 37.9
43 | CGK_Layer 1 | 88 | 22 March, 2021, 10:18:36 | 38 | 39 | 28 | 190 | 40 | 39 | 0.09 | 2021-03-22T10:02:21.827+01:00 | 37.9
43 | CGK_Layer 1 | 93 | 22 March, 2021, 10:18:36 | 38 | 39 | 28 | 190 | 40 | 39 | 0.09 | 2021-03-22T10:02:33.447+01:00 | 37.9
43 | CGK_Layer 1 | 93 | 22 March, 2021, 10:18:40 | 38 | 39 | 28 | 190 | 40 | 39 | 0.09 | 2021-03-22T10:02:45.417+01:00 | 37.9
43 | CGK_Layer 1 | 93 | 22 March, 2021, 10:18:52 | 38 | 39 | 28 | 190 | 40 | 39 | 0.09 | 2021-03-22T10:02:57.267+01:00 | 37.9
43 | CGK_Layer 1 | 93 | 22 March, 2021, 10:18:53 | 38 | 39 | 28 | 190 | 40 | 39 | 0.09 | 2021-03-22T10:03:08.957+01:00 | 37.9
43 | CGK_Layer 1 | 98 | 22 March, 2021, 10:18:57 | 38 | 39 | 28 | 190 | 40 | 39 | 0.09 | 2021-03-22T10:03:32.527+01:00 | 37.9
43 | CGK_Layer 1 | 98 | 22 March, 2021, 10:19:00 | 38 | 39 | 28 | 190 | 40 | 39 | 0.09 | 2021-03-22T10:03:55.928+01:00 | 37.9
43 | CGK_Layer 1 | 98 | 22 March, 2021, 10:19:04 | 38 | 39 | 28 | 190 | 40 | 39 | 0.09 | 2021-03-22T10:04:19.598+01:00 | 37.9
43 | CGK_Layer 1 | 103 | 22 March, 2021, 10:19:04 | 38 | 39 | 28 | 190 | 40 | 39 | 0.09 | 2021-03-22T10:04:31.478+01:00 | 37.9
43 | CGK_Layer 1 | 103 | 22 March, 2021, 10:19:07 | 38 | 39 | 28 | 190 | 40 | 39 | 0.09 | 2021-03-22T10:04:43.288+01:00 | 37.9
43 | CGK_Layer 1 | 103 | 22 March, 2021, 10:19:10 | 38 | 39 | 28 | 190 | 40 | 39 | 0.09 | 2021-03-22T10:05:06.858+01:00 | 37.9
43 | CGK_Layer 1 | 103 | 22 March, 2021, 10:19:11 | 38 | 39 | 28 | 190 | 40 | 39 | 0.09 | 2021-03-22T10:05:18.719+01:00 | 37.9
43 | CGK_Layer 1 | 108 | 22 March, 2021, 10:19:14 | 38 | 39 | 28 | 190 | 40 | 39 | 0.09 | 2021-03-22T10:05:30.389+01:00 | 37.9
43 | CGK_Layer 1 | 108 | 22 March, 2021, 10:19:17 | 38 | 39 | 28 | 190 | 40 | 39 | 0.09 | 2021-03-22T10:05:53.889+01:00 | 37.9
43 | CGK_Layer 1 | 108 | 22 March, 2021, 10:19:21 | 38 | 39 | 28 | 190 | 40 | 39 | 0.09 | 2021-03-22T10:06:17.859+01:00 | 37.9
43 | CGK_Layer 1 | 113 | 22 March, 2021, 10:19:21 | 38 | 39 | 28 | 190 | 40 | 39 | 0.09 | 2021-03-22T10:06:29.419+01:00 | 37.9
43 | CGK_Layer 1 | 113 | 22 March, 2021, 10:19:21 | 38 | 39 | 28 | 190 | 41 | 39 | 0.09 | 2021-03-22T10:06:33.469+01:00 | 37.9
43 | CGK_Layer 1 | 113 | 22 March, 2021, 10:19:21 | 38 | 38 | 28 | 190 | 41 | 39 | 0.09 | 2021-03-22T10:06:35.119+01:00 | 37.9
43 | CGK_Layer 1 | 113 | 22 March, 2021, 10:19:24 | 38 | 38 | 28 | 190 | 41 | 39 | 0.09 | 2021-03-22T10:06:41.319+01:00 | 37.9
43 | CGK_Layer 1 | 113 | 22 March, 2021, 10:19:24 | 38 | 38 | 28 | 190 | 41 | 39 | 0.09 | 2021-03-22T10:06:57.122+01:00 | 38.5
43 | CGK_Layer 1 | 113 | 22 March, 2021, 10:19:28 | 38 | 38 | 28 | 190 | 41 | 39 | 0.09 | 2021-03-22T10:07:04.820+01:00 | 38.5
43 | CGK_Layer 1 | 118 | 22 March, 2021, 10:19:31 | 38 | 38 | 28 | 190 | 41 | 39 | 0.09 | 2021-03-22T10:07:28.560+01:00 | 38.5
43 | CGK_Layer 1 | 118 | 22 March, 2021, 10:19:35 | 38 | 38 | 28 | 190 | 41 | 39 | 0.09 | 2021-03-22T10:07:52.490+01:00 | 38.5
43 | CGK_Layer 1 | 118 | 22 March, 2021, 10:19:39 | 38 | 38 | 28 | 190 | 41 | 39 | 0.09 | 2021-03-22T10:08:16.310+01:00 | 38.5
43 | CGK_Layer 1 | 123 | 22 March, 2021, 10:19:39 | 38 | 38 | 28 | 190 | 41 | 39 | 0.09 | 2021-03-22T10:08:28.460+01:00 | 38.5
43 | CGK_Layer 1 | 123 | 22 March, 2021, 10:19:42 | 38 | 38 | 28 | 190 | 41 | 39 | 0.09 | 2021-03-22T10:08:40.351+01:00 | 38.5
43 | CGK_Layer 1 | 123 | 22 March, 2021, 10:19:46 | 38 | 38 | 28 | 190 | 41 | 39 | 0.09 | 2021-03-22T10:09:04.221+01:00 | 38.5
43 | CGK_Layer 1 | 128 | 22 March, 2021, 10:19:49 | 38 | 38 | 28 | 190 | 41 | 39 | 0.09 | 2021-03-22T10:09:27.571+01:00 | 38.5
43 | CGK_Layer 1 | 128 | 22 March, 2021, 10:19:49 | 38 | 38 | 28 | 190 | 41 | 39 | 0.09 | 2021-03-22T10:09:35.954+01:00 | 38.8
43 | CGK_Layer 1 | 128 | 22 March, 2021, 10:19:52 | 38 | 38 | 28 | 190 | 41 | 39 | 0.09 | 2021-03-22T10:09:51.001+01:00 | 38.8
43 | CGK_Layer 1 | 128 | 22 March, 2021, 10:19:53 | 38 | 38 | 28 | 190 | 41 | 39 | 0.09 | 2021-03-22T10:10:03.031+01:00 | 38.8
43 | CGK_Layer 1 | 128 | 22 March, 2021, 10:19:53 | 38 | 38 | 28 | 190 | 41 | 39 | 0.09 | 2021-03-22T10:10:05.280+01:00 | 37.9
43 | CGK_Layer 1 | 128 | 22 March, 2021, 10:19:56 | 38 | 38 | 28 | 190 | 41 | 39 | 0.09 | 2021-03-22T10:10:14.732+01:00 | 37.9
43 | CGK_Layer 1 | 133 | 22 March, 2021, 10:19:56 | 38 | 38 | 28 | 190 | 41 | 39 | 0.09 | 2021-03-22T10:10:26.182+01:00 | 37.9
43 | CGK_Layer 1 | 133 | 22 March, 2021, 10:19:56 | 38 | 38 | 28 | 190 | 41 | 39 | 0.08 | 2021-03-22T10:10:36.462+01:00 | 37.9
43 | CGK_Layer 1 | 133 | 22 March, 2021, 10:19:56 | 37 | 38 | 28 | 190 | 41 | 39 | 0.08 | 2021-03-22T10:10:37.582+01:00 | 37.9
43 | CGK_Layer 1 | 133 | 22 March, 2021, 10:19:59 | 37 | 38 | 28 | 190 | 41 | 39 | 0.08 | 2021-03-22T10:10:37.992+01:00 | 37.9
43 | CGK_Layer 1 | 133 | 22 March, 2021, 10:20:02 | 37 | 38 | 28 | 190 | 41 | 39 | 0.08 | 2021-03-22T10:11:01.002+01:00 | 37.9
43 | CGK_Layer 1 | 133 | 22 March, 2021, 10:20:05 | 37 | 38 | 28 | 190 | 41 | 39 | 0.08 | 2021-03-22T10:11:24.102+01:00 | 37.9
43 | CGK_Layer 1 | 139 | 22 March, 2021, 10:20:05 | 37 | 38 | 28 | 190 | 41 | 39 | 0.08 | 2021-03-22T10:11:35.912+01:00 | 37.9
43 | CGK_Layer 1 | 139 | 22 March, 2021, 10:20:09 | 37 | 38 | 28 | 190 | 41 | 39 | 0.08 | 2021-03-22T10:11:47.682+01:00 | 37.9
43 | CGK_Layer 1 | 139 | 22 March, 2021, 10:20:13 | 37 | 38 | 28 | 190 | 41 | 39 | 0.08 | 2021-03-22T10:12:11.123+01:00 | 37.9
43 | CGK_Layer 1 | 139 | 22 March, 2021, 10:20:12 | 37 | 38 | 28 | 190 | 41 | 39 | 0.08 | 2021-03-22T10:12:21.953+01:00 | 37.9
43 | CGK_Layer 1 | 144 | 22 March, 2021, 10:20:16 | 37 | 38 | 28 | 190 | 41 | 39 | 0.08 | 2021-03-22T10:12:33.653+01:00 | 37.9
43 | CGK_Layer 1 | 144 | 22 March, 2021, 10:20:16 | 37 | 38 | 28 | 190 | 41 | 39 | 0.09 | 2021-03-22T10:12:34.513+01:00 | 37.9
43 | CGK_Layer 1 | 144 | 22 March, 2021, 10:20:19 | 37 | 38 | 28 | 190 | 41 | 39 | 0.09 | 2021-03-22T10:12:56.803+01:00 | 37.9
43 | CGK_Layer 1 | 144 | 22 March, 2021, 10:20:22 | 37 | 38 | 28 | 190 | 41 | 39 | 0.09 | 2021-03-22T10:13:20.143+01:00 | 37.9
43 | CGK_Layer 1 | 149 | 22 March, 2021, 10:20:22 | 37 | 38 | 28 | 190 | 41 | 39 | 0.09 | 2021-03-22T10:13:31.543+01:00 | 37.9
43 | CGK_Layer 1 | 149 | 22 March, 2021, 10:20:26 | 37 | 38 | 28 | 190 | 41 | 39 | 0.09 | 2021-03-22T10:13:43.544+01:00 | 37.9
43 | CGK_Layer 1 | 149 | 22 March, 2021, 10:20:30 | 37 | 38 | 28 | 190 | 41 | 39 | 0.09 | 2021-03-22T10:14:06.804+01:00 | 37.9
43 | CGK_Layer 1 | 149 | 22 March, 2021, 10:20:29 | 37 | 38 | 28 | 190 | 41 | 39 | 0.09 | 2021-03-22T10:14:18.224+01:00 | 37.9
43 | CGK_Layer 1 | 154 | 22 March, 2021, 10:20:33 | 37 | 38 | 28 | 190 | 41 | 39 | 0.09 | 2021-03-22T10:14:29.874+01:00 | 37.9
43 | CGK_Layer 1 | 154 | 22 March, 2021, 10:20:33 | 37 | 38 | 28 | 190 | 41 | 39 | 0.08 | 2021-03-22T10:14:34.914+01:00 | 37.9
43 | CGK_Layer 1 | 154 | 22 March, 2021, 10:20:36 | 37 | 38 | 28 | 190 | 41 | 39 | 0.08 | 2021-03-22T10:14:53.054+01:00 | 37.9
43 | CGK_Layer 1 | 154 | 22 March, 2021, 10:20:40 | 37 | 38 | 28 | 190 | 41 | 39 | 0.08 | 2021-03-22T10:15:16.605+01:00 | 37.9
43 | CGK_Layer 1 | 154 | 22 March, 2021, 10:20:40 | 37 | 38 | 28 | 190 | 41 | 39 | 0.08 | 2021-03-22T10:15:20.323+01:00 | 38.4
43 | CGK_Layer 1 | 154 | 22 March, 2021, 10:20:40 | 37 | 38 | 28 | 190 | 42 | 39 | 0.08 | 2021-03-22T10:15:24.145+01:00 | 38.4
43 | CGK_Layer 1 | 159 | 22 March, 2021, 10:20:40 | 37 | 38 | 28 | 190 | 42 | 39 | 0.08 | 2021-03-22T10:15:28.175+01:00 | 38.4
43 | CGK_Layer 1 | 159 | 22 March, 2021, 10:20:40 | 37 | 38 | 28 | 190 | 42 | 39 | 0.09 | 2021-03-22T10:15:36.735+01:00 | 38.4
43 | CGK_Layer 1 | 159 | 22 March, 2021, 10:20:44 | 37 | 38 | 28 | 190 | 42 | 39 | 0.09 | 2021-03-22T10:15:40.175+01:00 | 38.4
43 | CGK_Layer 1 | 159 | 22 March, 2021, 10:20:43 | 37 | 38 | 28 | 190 | 42 | 39 | 0.09 | 2021-03-22T10:15:51.935+01:00 | 38.4
43 | CGK_Layer 1 | 159 | 22 March, 2021, 10:20:47 | 37 | 38 | 28 | 190 | 42 | 39 | 0.09 | 2021-03-22T10:16:03.645+01:00 | 38.4
43 | CGK_Layer 1 | 159 | 22 March, 2021, 10:20:46 | 37 | 38 | 28 | 190 | 42 | 39 | 0.09 | 2021-03-22T10:16:15.085+01:00 | 38.4
43 | CGK_Layer 1 | 164 | 22 March, 2021, 10:20:50 | 37 | 38 | 28 | 190 | 42 | 39 | 0.09 | 2021-03-22T10:16:26.985+01:00 | 38.4
43 | CGK_Layer 1 | 164 | 22 March, 2021, 10:20:53 | 37 | 38 | 28 | 190 | 42 | 39 | 0.09 | 2021-03-22T10:16:50.335+01:00 | 38.4
43 | CGK_Layer 1 | 164 | 22 March, 2021, 10:20:54 | 37 | 38 | 28 | 190 | 42 | 39 | 0.09 | 2021-03-22T10:17:02.216+01:00 | 38.4
43 | CGK_Layer 1 | 164 | 22 March, 2021, 10:20:57 | 37 | 38 | 28 | 190 | 42 | 39 | 0.09 | 2021-03-22T10:17:13.986+01:00 | 38.4
43 | CGK_Layer 1 | 164 | 22 March, 2021, 10:20:57 | 37 | 38 | 28 | 190 | 42 | 39 | 0.08 | 2021-03-22T10:17:34.676+01:00 | 38.4
43 | CGK_Layer 1 | 170 | 22 March, 2021, 10:21:00 | 37 | 38 | 28 | 190 | 42 | 39 | 0.08 | 2021-03-22T10:17:37.546+01:00 | 38.4
43 | CGK_Layer 1 | 170 | 22 March, 2021, 10:21:01 | 37 | 38 | 28 | 190 | 42 | 39 | 0.08 | 2021-03-22T10:17:49.306+01:00 | 38.4
43 | CGK_Layer 1 | 170 | 22 March, 2021, 10:21:04 | 37 | 38 | 28 | 190 | 42 | 39 | 0.08 | 2021-03-22T10:18:01.146+01:00 | 38.4
43 | CGK_Layer 1 | 170 | 22 March, 2021, 10:21:07 | 37 | 38 | 28 | 190 | 42 | 39 | 0.08 | 2021-03-22T10:18:24.436+01:00 | 38.4
43 | CGK_Layer 1 | 175 | 22 March, 2021, 10:21:07 | 37 | 38 | 28 | 190 | 42 | 39 | 0.08 | 2021-03-22T10:18:36.157+01:00 | 38.4
43 | CGK_Layer 1 | 175 | 22 March, 2021, 10:21:10 | 37 | 38 | 28 | 190 | 42 | 39 | 0.08 | 2021-03-22T10:18:47.807+01:00 | 38.4
43 | CGK_Layer 1 | 175 | 22 March, 2021, 10:21:13 | 37 | 38 | 28 | 190 | 42 | 39 | 0.08 | 2021-03-22T10:19:11.167+01:00 | 38.4
43 | CGK_Layer 1 | 180 | 22 March, 2021, 10:21:17 | 37 | 38 | 28 | 190 | 42 | 39 | 0.08 | 2021-03-22T10:19:34.637+01:00 | 38.4
43 | CGK_Layer 1 | 180 | 22 March, 2021, 10:21:20 | 37 | 38 | 28 | 190 | 42 | 39 | 0.08 | 2021-03-22T10:19:58.417+01:00 | 38.4
43 | CGK_Layer 1 | 180 | 22 March, 2021, 10:21:24 | 37 | 38 | 28 | 190 | 42 | 39 | 0.08 | 2021-03-22T10:20:22.018+01:00 | 38.4
43 | CGK_Layer 1 | 185 | 22 March, 2021, 10:21:24 | 37 | 38 | 28 | 190 | 42 | 39 | 0.08 | 2021-03-22T10:20:33.828+01:00 | 38.4
43 | CGK_Layer 1 | 185 | 22 March, 2021, 10:21:27 | 37 | 38 | 28 | 190 | 42 | 39 | 0.08 | 2021-03-22T10:20:45.718+01:00 | 38.4
43 | CGK_Layer 1 | 185 | 22 March, 2021, 10:21:28 | 37 | 38 | 28 | 190 | 42 | 39 | 0.08 | 2021-03-22T10:20:57.708+01:00 | 38.4
43 | CGK_Layer 1 | 185 | 22 March, 2021, 10:21:28 | 37 | 38 | 28 | 190 | 42 | 39 | 0.08 | 2021-03-22T10:20:59.407+01:00 | 38.1
43 | CGK_Layer 1 | 185 | 22 March, 2021, 10:21:31 | 37 | 38 | 28 | 190 | 42 | 39 | 0.08 | 2021-03-22T10:21:09.458+01:00 | 38.1
43 | CGK_Layer 1 | 190 | 22 March, 2021, 10:21:32 | 37 | 38 | 28 | 190 | 42 | 39 | 0.08 | 2021-03-22T10:21:32.798+01:00 | 38.1
43 | CGK_Layer 1 | 190 | 22 March, 2021, 10:21:32 | 37 | 38 | 28 | 190 | 42 | 39 | 0.09 | 2021-03-22T10:21:37.108+01:00 | 38.1
43 | CGK_Layer 1 | 190 | 22 March, 2021, 10:21:32 | 37 | 38 | 28 | 190 | 42 | 39 | 0.09 | 2021-03-22T10:21:41.501+01:00 | 49.1
43 | CGK_Layer 1 | 190 | 22 March, 2021, 10:21:32 | 37 | 38 | 28 | 190 | 42 | 39 | 0.09 | 2021-03-22T10:21:57.193+01:00 | 8.6
43 | CGK_Layer 1 | 190 | 22 March, 2021, 10:21:32 | 37 | 37 | 28 | 190 | 42 | 39 | 0.09 | 2021-03-22T10:21:59.519+01:00 | 8.6
43 | CGK_Layer 1 | 190 | 22 March, 2021, 10:21:32 | 37 | 37 | 28 | 190 | 42 | 39 | 0.09 | 2021-03-22T10:22:18.206+01:00 | 0.7
43 | CGK_Layer 1 | 190 | 22 March, 2021, 10:21:32 | 36 | 37 | 28 | 190 | 42 | 39 | 0.09 | 2021-03-22T10:22:29.919+01:00 | 0.7
43 | CGK_Layer 1 | 190 | 22 March, 2021, 10:21:32 | 36 | 37 | 28 | 190 | 42 | 39 | 0.09 | 2021-03-22T10:22:57.232+01:00 | 1.6

## Sample 2
buildJobName | currentLayer | estimatedEndTime | chamberTopTemperature | chamberBottomTemperature | buildPlateTemperature | totalLayers | tempHeatingActual | gasFlowTarget | oxygen | timestamp | gasFlow
CGK_Layer 2 | 0 |  | 37 | 37 | 28 | 190 | 40 | 66.6 | 0.07 | 2021-03-22T10:28:34.272+01:00 | 65.5
CGK_Layer 2 | 0 |  | 37 | 38 | 28 | 190 | 40 | 66.6 | 0.07 | 2021-03-22T10:28:35.983+01:00 | 65.5
CGK_Layer 2 | 1 |  | 37 | 38 | 28 | 190 | 40 | 66.6 | 0.07 | 2021-03-22T10:28:36.943+01:00 | 65.5
CGK_Layer 2 | 1 | 22 March, 2021, 10:59:20 | 37 | 38 | 28 | 190 | 40 | 66.6 | 0.07 | 2021-03-22T10:28:36.953+01:00 | 65.5
CGK_Layer 2 | 1 | 22 March, 2021, 10:59:20 | 37 | 38 | 28 | 190 | 40 | 66.6 | 0.07 | 2021-03-22T10:28:39.255+01:00 | 65.5
CGK_Layer 2 | 1 | 22 March, 2021, 10:59:32 | 37 | 38 | 28 | 190 | 40 | 66.6 | 0.07 | 2021-03-22T10:28:47.293+01:00 | 65.5
CGK_Layer 2 | 1 | 22 March, 2021, 10:59:35 | 37 | 38 | 28 | 190 | 40 | 66.6 | 0.07 | 2021-03-22T10:29:08.203+01:00 | 65.5
CGK_Layer 2 | 1 | 22 March, 2021, 10:59:35 | 38 | 38 | 28 | 190 | 40 | 66.6 | 0.07 | 2021-03-22T10:29:10.203+01:00 | 65.5
CGK_Layer 2 | 1 | 22 March, 2021, 10:59:34 | 38 | 38 | 28 | 190 | 40 | 66.6 | 0.07 | 2021-03-22T10:29:18.373+01:00 | 65.5
CGK_Layer 2 | 6 | 22 March, 2021, 10:59:37 | 38 | 38 | 28 | 190 | 40 | 66.6 | 0.07 | 2021-03-22T10:29:28.843+01:00 | 65.5
CGK_Layer 2 | 6 | 22 March, 2021, 10:59:37 | 38 | 38 | 28 | 190 | 40 | 66.6 | 0.06 | 2021-03-22T10:29:33.113+01:00 | 65.5
CGK_Layer 2 | 6 | 22 March, 2021, 10:59:39 | 38 | 38 | 28 | 190 | 40 | 66.6 | 0.06 | 2021-03-22T10:29:49.493+01:00 | 65.5
CGK_Layer 2 | 6 | 22 March, 2021, 10:59:39 | 38 | 39 | 28 | 190 | 40 | 66.6 | 0.06 | 2021-03-22T10:29:51.683+01:00 | 65.5
CGK_Layer 2 | 6 | 22 March, 2021, 10:59:40 | 38 | 39 | 28 | 190 | 40 | 66.6 | 0.06 | 2021-03-22T10:30:00.153+01:00 | 65.5
CGK_Layer 2 | 6 | 22 March, 2021, 10:59:42 | 38 | 39 | 28 | 190 | 40 | 66.6 | 0.06 | 2021-03-22T10:30:10.443+01:00 | 65.5
CGK_Layer 2 | 6 | 22 March, 2021, 10:59:42 | 39 | 39 | 28 | 190 | 40 | 66.6 | 0.06 | 2021-03-22T10:30:29.954+01:00 | 65.5
CGK_Layer 2 | 12 | 22 March, 2021, 10:59:45 | 39 | 39 | 28 | 190 | 40 | 66.6 | 0.06 | 2021-03-22T10:30:31.394+01:00 | 65.5
CGK_Layer 2 | 12 | 22 March, 2021, 10:59:48 | 39 | 39 | 28 | 190 | 40 | 66.6 | 0.06 | 2021-03-22T10:30:51.924+01:00 | 65.5
CGK_Layer 2 | 12 | 22 March, 2021, 10:59:47 | 39 | 39 | 28 | 190 | 40 | 66.6 | 0.06 | 2021-03-22T10:31:02.204+01:00 | 65.5
CGK_Layer 2 | 12 | 22 March, 2021, 10:59:50 | 39 | 39 | 28 | 190 | 40 | 66.6 | 0.06 | 2021-03-22T10:31:12.574+01:00 | 65.5
CGK_Layer 2 | 18 | 22 March, 2021, 10:59:52 | 39 | 39 | 28 | 190 | 40 | 66.6 | 0.06 | 2021-03-22T10:31:32.994+01:00 | 65.5
CGK_Layer 2 | 18 | 22 March, 2021, 10:59:55 | 39 | 39 | 28 | 190 | 40 | 66.6 | 0.06 | 2021-03-22T10:31:53.764+01:00 | 65.5
CGK_Layer 2 | 18 | 22 March, 2021, 10:59:55 | 39 | 40 | 28 | 190 | 40 | 66.6 | 0.06 | 2021-03-22T10:32:05.445+01:00 | 65.5
CGK_Layer 2 | 18 | 22 March, 2021, 10:59:57 | 39 | 40 | 28 | 190 | 40 | 66.6 | 0.06 | 2021-03-22T10:32:14.485+01:00 | 65.5
CGK_Layer 2 | 18 | 22 March, 2021, 10:59:57 | 40 | 40 | 28 | 190 | 40 | 66.6 | 0.06 | 2021-03-22T10:32:32.965+01:00 | 65.5
CGK_Layer 2 | 24 | 22 March, 2021, 10:59:57 | 40 | 40 | 28 | 190 | 40 | 66.6 | 0.06 | 2021-03-22T10:32:35.045+01:00 | 65.5
CGK_Layer 2 | 24 | 22 March, 2021, 11:00:00 | 40 | 40 | 28 | 190 | 40 | 66.6 | 0.06 | 2021-03-22T10:32:35.055+01:00 | 65.5
CGK_Layer 2 | 24 | 22 March, 2021, 11:00:02 | 40 | 40 | 28 | 190 | 40 | 66.6 | 0.06 | 2021-03-22T10:32:55.875+01:00 | 65.5
CGK_Layer 2 | 24 | 22 March, 2021, 11:00:04 | 40 | 40 | 28 | 190 | 40 | 66.6 | 0.06 | 2021-03-22T10:33:16.395+01:00 | 65.5
CGK_Layer 2 | 30 | 22 March, 2021, 11:00:07 | 40 | 40 | 28 | 190 | 40 | 66.6 | 0.06 | 2021-03-22T10:33:37.236+01:00 | 65.5
CGK_Layer 2 | 30 | 22 March, 2021, 11:00:09 | 40 | 40 | 28 | 190 | 40 | 66.6 | 0.06 | 2021-03-22T10:33:57.986+01:00 | 65.5
CGK_Layer 2 | 30 | 22 March, 2021, 11:00:12 | 40 | 40 | 28 | 190 | 40 | 66.6 | 0.06 | 2021-03-22T10:34:18.956+01:00 | 65.5
CGK_Layer 2 | 30 | 22 March, 2021, 11:00:12 | 40 | 40 | 28 | 190 | 39 | 66.6 | 0.06 | 2021-03-22T10:34:21.106+01:00 | 65.5
CGK_Layer 2 | 35 | 22 March, 2021, 11:00:12 | 40 | 40 | 28 | 190 | 39 | 66.6 | 0.06 | 2021-03-22T10:34:29.176+01:00 | 65.5
CGK_Layer 2 | 35 | 22 March, 2021, 11:00:15 | 40 | 40 | 28 | 190 | 39 | 66.6 | 0.06 | 2021-03-22T10:34:39.816+01:00 | 65.5
CGK_Layer 2 | 35 | 22 March, 2021, 11:00:14 | 40 | 40 | 28 | 190 | 39 | 66.6 | 0.06 | 2021-03-22T10:34:50.076+01:00 | 65.5
CGK_Layer 2 | 35 | 22 March, 2021, 11:00:14 | 40 | 41 | 28 | 190 | 39 | 66.6 | 0.06 | 2021-03-22T10:34:50.496+01:00 | 65.5
CGK_Layer 2 | 35 | 22 March, 2021, 11:00:16 | 40 | 41 | 28 | 190 | 39 | 66.6 | 0.06 | 2021-03-22T10:35:00.386+01:00 | 65.5
CGK_Layer 2 | 35 | 22 March, 2021, 11:00:18 | 40 | 41 | 28 | 190 | 39 | 66.6 | 0.06 | 2021-03-22T10:35:21.187+01:00 | 65.5
CGK_Layer 2 | 41 | 22 March, 2021, 11:00:18 | 40 | 41 | 28 | 190 | 39 | 66.6 | 0.06 | 2021-03-22T10:35:31.307+01:00 | 65.5
CGK_Layer 2 | 41 | 22 March, 2021, 11:00:18 | 40 | 41 | 28 | 190 | 39 | 66.6 | 0.06 | 2021-03-22T10:35:32.600+01:00 | 66.2
CGK_Layer 2 | 41 | 22 March, 2021, 11:00:22 | 40 | 41 | 28 | 190 | 39 | 66.6 | 0.06 | 2021-03-22T10:35:43.157+01:00 | 66.2
CGK_Layer 2 | 41 | 22 March, 2021, 11:00:25 | 40 | 41 | 28 | 190 | 39 | 66.6 | 0.06 | 2021-03-22T10:36:06.567+01:00 | 66.2
CGK_Layer 2 | 41 | 22 March, 2021, 11:00:25 | 41 | 41 | 28 | 190 | 39 | 66.6 | 0.06 | 2021-03-22T10:36:28.257+01:00 | 66.2
CGK_Layer 2 | 46 | 22 March, 2021, 11:00:28 | 41 | 41 | 28 | 190 | 39 | 66.6 | 0.06 | 2021-03-22T10:36:29.827+01:00 | 66.2
CGK_Layer 2 | 46 | 22 March, 2021, 11:00:28 | 41 | 41 | 28 | 190 | 39 | 66.6 | 0.07 | 2021-03-22T10:36:35.877+01:00 | 66.2
CGK_Layer 2 | 46 | 22 March, 2021, 11:00:32 | 41 | 41 | 28 | 190 | 39 | 66.6 | 0.07 | 2021-03-22T10:36:53.217+01:00 | 66.2
CGK_Layer 2 | 46 | 22 March, 2021, 11:00:35 | 41 | 41 | 28 | 190 | 39 | 66.6 | 0.07 | 2021-03-22T10:37:16.618+01:00 | 66.2
CGK_Layer 2 | 51 | 22 March, 2021, 11:00:35 | 41 | 41 | 28 | 190 | 39 | 66.6 | 0.07 | 2021-03-22T10:37:28.328+01:00 | 66.2
CGK_Layer 2 | 51 | 22 March, 2021, 11:00:35 | 41 | 41 | 28 | 190 | 40 | 66.6 | 0.07 | 2021-03-22T10:37:28.668+01:00 | 66.2
CGK_Layer 2 | 51 | 22 March, 2021, 11:00:38 | 41 | 41 | 28 | 190 | 40 | 66.6 | 0.07 | 2021-03-22T10:37:40.168+01:00 | 66.2
CGK_Layer 2 | 51 | 22 March, 2021, 11:00:41 | 41 | 41 | 28 | 190 | 40 | 66.6 | 0.07 | 2021-03-22T10:38:03.318+01:00 | 66.2
CGK_Layer 2 | 51 | 22 March, 2021, 11:00:41 | 41 | 42 | 28 | 190 | 40 | 66.6 | 0.07 | 2021-03-22T10:38:10.848+01:00 | 66.2
CGK_Layer 2 | 56 | 22 March, 2021, 11:00:45 | 41 | 42 | 28 | 190 | 40 | 66.6 | 0.07 | 2021-03-22T10:38:27.198+01:00 | 66.2
CGK_Layer 2 | 56 | 22 March, 2021, 11:00:45 | 41 | 42 | 28 | 190 | 40 | 66.6 | 0.06 | 2021-03-22T10:38:37.069+01:00 | 66.2
CGK_Layer 2 | 56 | 22 March, 2021, 11:00:48 | 41 | 42 | 28 | 190 | 40 | 66.6 | 0.06 | 2021-03-22T10:38:50.589+01:00 | 66.2
CGK_Layer 2 | 56 | 22 March, 2021, 11:00:51 | 41 | 42 | 28 | 190 | 40 | 66.6 | 0.06 | 2021-03-22T10:39:13.879+01:00 | 66.2
CGK_Layer 2 | 56 | 22 March, 2021, 11:00:51 | 41 | 42 | 28 | 190 | 40 | 66.6 | 0.07 | 2021-03-22T10:39:36.179+01:00 | 66.2
CGK_Layer 2 | 62 | 22 March, 2021, 11:00:55 | 41 | 42 | 28 | 190 | 40 | 66.6 | 0.07 | 2021-03-22T10:39:37.499+01:00 | 66.2
CGK_Layer 2 | 62 | 22 March, 2021, 11:00:55 | 41 | 42 | 28 | 190 | 40 | 66.6 | 0.07 | 2021-03-22T10:39:53.511+01:00 | 66.3
CGK_Layer 2 | 62 | 22 March, 2021, 11:00:58 | 41 | 42 | 28 | 190 | 40 | 66.6 | 0.07 | 2021-03-22T10:40:00.959+01:00 | 66.3
CGK_Layer 2 | 62 | 22 March, 2021, 11:00:58 | 42 | 42 | 28 | 190 | 40 | 66.6 | 0.07 | 2021-03-22T10:40:21.970+01:00 | 66.3
CGK_Layer 2 | 62 | 22 March, 2021, 11:01:02 | 42 | 42 | 28 | 190 | 40 | 66.6 | 0.07 | 2021-03-22T10:40:24.580+01:00 | 66.3
CGK_Layer 2 | 67 | 22 March, 2021, 11:01:02 | 42 | 42 | 28 | 190 | 40 | 66.6 | 0.07 | 2021-03-22T10:40:36.420+01:00 | 66.3
CGK_Layer 2 | 67 | 22 March, 2021, 11:01:05 | 42 | 42 | 28 | 190 | 40 | 66.6 | 0.07 | 2021-03-22T10:40:48.010+01:00 | 66.3
CGK_Layer 2 | 67 | 22 March, 2021, 11:01:04 | 42 | 42 | 28 | 190 | 40 | 66.6 | 0.07 | 2021-03-22T10:40:59.310+01:00 | 66.3
CGK_Layer 2 | 67 | 22 March, 2021, 11:01:08 | 42 | 42 | 28 | 190 | 40 | 66.6 | 0.07 | 2021-03-22T10:41:11.080+01:00 | 66.3
CGK_Layer 2 | 67 | 22 March, 2021, 11:01:08 | 42 | 42 | 28 | 190 | 41 | 66.6 | 0.07 | 2021-03-22T10:41:11.770+01:00 | 66.3
CGK_Layer 2 | 72 | 22 March, 2021, 11:01:11 | 42 | 42 | 28 | 190 | 41 | 66.6 | 0.07 | 2021-03-22T10:41:34.680+01:00 | 66.3
CGK_Layer 2 | 72 | 22 March, 2021, 11:01:15 | 42 | 42 | 28 | 190 | 41 | 66.6 | 0.07 | 2021-03-22T10:41:58.321+01:00 | 66.3
CGK_Layer 2 | 72 | 22 March, 2021, 11:01:15 | 42 | 43 | 28 | 190 | 41 | 66.6 | 0.07 | 2021-03-22T10:42:16.601+01:00 | 66.3
CGK_Layer 2 | 72 | 22 March, 2021, 11:01:18 | 42 | 43 | 28 | 190 | 41 | 66.6 | 0.07 | 2021-03-22T10:42:21.831+01:00 | 66.3
CGK_Layer 2 | 77 | 22 March, 2021, 11:01:18 | 42 | 43 | 28 | 190 | 41 | 66.6 | 0.07 | 2021-03-22T10:42:33.441+01:00 | 66.3
CGK_Layer 2 | 77 | 22 March, 2021, 11:01:18 | 42 | 43 | 28 | 190 | 41 | 66.6 | 0.07 | 2021-03-22T10:42:44.569+01:00 | 66.3
CGK_Layer 2 | 77 | 22 March, 2021, 11:01:21 | 42 | 43 | 28 | 190 | 41 | 66.6 | 0.07 | 2021-03-22T10:42:45.161+01:00 | 66.3
CGK_Layer 2 | 77 | 22 March, 2021, 11:01:25 | 42 | 43 | 28 | 190 | 41 | 66.6 | 0.07 | 2021-03-22T10:43:08.931+01:00 | 66.3
CGK_Layer 2 | 82 | 22 March, 2021, 11:01:28 | 42 | 43 | 28 | 190 | 41 | 66.6 | 0.07 | 2021-03-22T10:43:32.501+01:00 | 66.3
CGK_Layer 2 | 82 | 22 March, 2021, 11:01:31 | 42 | 43 | 28 | 190 | 41 | 66.6 | 0.07 | 2021-03-22T10:43:55.672+01:00 | 66.3
CGK_Layer 2 | 82 | 22 March, 2021, 11:01:34 | 42 | 43 | 28 | 190 | 41 | 66.6 | 0.07 | 2021-03-22T10:44:19.112+01:00 | 66.3
CGK_Layer 2 | 87 | 22 March, 2021, 11:01:34 | 42 | 43 | 28 | 190 | 41 | 66.6 | 0.07 | 2021-03-22T10:44:30.742+01:00 | 66.3
CGK_Layer 2 | 87 | 22 March, 2021, 11:01:38 | 42 | 43 | 28 | 190 | 41 | 66.6 | 0.07 | 2021-03-22T10:44:42.642+01:00 | 66.3
CGK_Layer 2 | 87 | 22 March, 2021, 11:01:41 | 42 | 43 | 28 | 190 | 41 | 66.6 | 0.07 | 2021-03-22T10:45:06.162+01:00 | 66.3
CGK_Layer 2 | 92 | 22 March, 2021, 11:01:45 | 42 | 43 | 28 | 190 | 41 | 66.6 | 0.07 | 2021-03-22T10:45:29.623+01:00 | 66.3
CGK_Layer 2 | 92 | 22 March, 2021, 11:01:45 | 43 | 43 | 28 | 190 | 41 | 66.6 | 0.07 | 2021-03-22T10:45:37.203+01:00 | 66.3
CGK_Layer 2 | 92 | 22 March, 2021, 11:01:48 | 43 | 43 | 28 | 190 | 41 | 66.6 | 0.07 | 2021-03-22T10:45:53.183+01:00 | 66.3
CGK_Layer 2 | 92 | 22 March, 2021, 11:02:00 | 43 | 43 | 28 | 190 | 41 | 66.6 | 0.07 | 2021-03-22T10:46:05.063+01:00 | 66.3
CGK_Layer 2 | 92 | 22 March, 2021, 11:02:00 | 43 | 43 | 28 | 190 | 41 | 66.6 | 0.07 | 2021-03-22T10:46:12.206+01:00 | 67.6
CGK_Layer 2 | 92 | 22 March, 2021, 11:02:02 | 43 | 43 | 28 | 190 | 41 | 66.6 | 0.07 | 2021-03-22T10:46:16.893+01:00 | 67.6
CGK_Layer 2 | 92 | 22 March, 2021, 11:02:02 | 43 | 44 | 28 | 190 | 41 | 66.6 | 0.07 | 2021-03-22T10:46:23.063+01:00 | 67.6
CGK_Layer 2 | 97 | 22 March, 2021, 11:02:02 | 43 | 44 | 28 | 190 | 41 | 66.6 | 0.07 | 2021-03-22T10:46:28.513+01:00 | 67.6
CGK_Layer 2 | 97 | 22 March, 2021, 11:02:02 | 43 | 44 | 28 | 190 | 41 | 66.6 | 0.08 | 2021-03-22T10:46:37.403+01:00 | 67.6
CGK_Layer 2 | 97 | 22 March, 2021, 11:02:05 | 43 | 44 | 28 | 190 | 41 | 66.6 | 0.08 | 2021-03-22T10:46:40.323+01:00 | 67.6
CGK_Layer 2 | 97 | 22 March, 2021, 11:02:08 | 43 | 44 | 28 | 190 | 41 | 66.6 | 0.08 | 2021-03-22T10:47:03.804+01:00 | 67.6
CGK_Layer 2 | 102 | 22 March, 2021, 11:02:11 | 43 | 44 | 28 | 190 | 41 | 66.6 | 0.08 | 2021-03-22T10:47:26.914+01:00 | 67.6
CGK_Layer 2 | 102 | 22 March, 2021, 11:02:11 | 43 | 44 | 28 | 190 | 41 | 66.6 | 0.07 | 2021-03-22T10:47:36.264+01:00 | 67.6
CGK_Layer 2 | 102 | 22 March, 2021, 11:02:15 | 43 | 44 | 28 | 190 | 41 | 66.6 | 0.07 | 2021-03-22T10:47:50.494+01:00 | 67.6
CGK_Layer 2 | 102 | 22 March, 2021, 11:02:15 | 43 | 44 | 28 | 190 | 41 | 66.6 | 0.07 | 2021-03-22T10:48:00.074+01:00 | 67.8
CGK_Layer 2 | 102 | 22 March, 2021, 11:02:18 | 43 | 44 | 28 | 190 | 41 | 66.6 | 0.07 | 2021-03-22T10:48:14.034+01:00 | 67.8
CGK_Layer 2 | 108 | 22 March, 2021, 11:02:21 | 43 | 44 | 28 | 190 | 41 | 66.6 | 0.07 | 2021-03-22T10:48:37.235+01:00 | 67.8
CGK_Layer 2 | 108 | 22 March, 2021, 11:02:24 | 43 | 44 | 28 | 190 | 41 | 66.6 | 0.07 | 2021-03-22T10:49:00.415+01:00 | 67.8
CGK_Layer 2 | 108 | 22 March, 2021, 11:02:27 | 43 | 44 | 28 | 190 | 41 | 66.6 | 0.07 | 2021-03-22T10:49:23.645+01:00 | 67.8
CGK_Layer 2 | 108 | 22 March, 2021, 11:02:27 | 43 | 44 | 28 | 190 | 41 | 66.6 | 0.08 | 2021-03-22T10:49:35.235+01:00 | 67.8
CGK_Layer 2 | 113 | 22 March, 2021, 11:02:27 | 43 | 44 | 28 | 190 | 41 | 66.6 | 0.08 | 2021-03-22T10:49:35.585+01:00 | 67.8
CGK_Layer 2 | 113 | 22 March, 2021, 11:02:31 | 43 | 44 | 28 | 190 | 41 | 66.6 | 0.08 | 2021-03-22T10:49:47.635+01:00 | 67.8
CGK_Layer 2 | 113 | 22 March, 2021, 11:02:34 | 43 | 44 | 28 | 190 | 41 | 66.6 | 0.08 | 2021-03-22T10:50:10.985+01:00 | 67.8
CGK_Layer 2 | 113 | 22 March, 2021, 11:02:34 | 43 | 45 | 28 | 190 | 41 | 66.6 | 0.08 | 2021-03-22T10:50:24.186+01:00 | 67.8
CGK_Layer 2 | 118 | 22 March, 2021, 11:02:37 | 43 | 45 | 28 | 190 | 41 | 66.6 | 0.08 | 2021-03-22T10:50:33.846+01:00 | 67.8
CGK_Layer 2 | 118 | 22 March, 2021, 11:02:37 | 44 | 45 | 28 | 190 | 41 | 66.6 | 0.08 | 2021-03-22T10:50:36.116+01:00 | 67.8
CGK_Layer 2 | 118 | 22 March, 2021, 11:02:37 | 44 | 45 | 28 | 190 | 41 | 66.6 | 0.08 | 2021-03-22T10:50:41.526+01:00 | 66.9
CGK_Layer 2 | 118 | 22 March, 2021, 11:02:40 | 44 | 45 | 28 | 190 | 41 | 66.6 | 0.08 | 2021-03-22T10:50:57.356+01:00 | 66.9
CGK_Layer 2 | 118 | 22 March, 2021, 11:02:44 | 44 | 45 | 28 | 190 | 41 | 66.6 | 0.08 | 2021-03-22T10:51:20.926+01:00 | 66.9
CGK_Layer 2 | 123 | 22 March, 2021, 11:02:44 | 44 | 45 | 28 | 190 | 41 | 66.6 | 0.08 | 2021-03-22T10:51:33.096+01:00 | 66.9
CGK_Layer 2 | 123 | 22 March, 2021, 11:02:44 | 44 | 45 | 28 | 190 | 41 | 66.6 | 0.07 | 2021-03-22T10:51:36.196+01:00 | 66.9
CGK_Layer 2 | 123 | 22 March, 2021, 11:02:48 | 44 | 45 | 28 | 190 | 41 | 66.6 | 0.07 | 2021-03-22T10:51:45.186+01:00 | 66.9
CGK_Layer 2 | 123 | 22 March, 2021, 11:02:47 | 44 | 45 | 28 | 190 | 41 | 66.6 | 0.07 | 2021-03-22T10:51:56.827+01:00 | 66.9
CGK_Layer 2 | 123 | 22 March, 2021, 11:02:50 | 44 | 45 | 28 | 190 | 41 | 66.6 | 0.07 | 2021-03-22T10:52:08.397+01:00 | 66.9
CGK_Layer 2 | 128 | 22 March, 2021, 11:02:54 | 44 | 45 | 28 | 190 | 41 | 66.6 | 0.07 | 2021-03-22T10:52:31.877+01:00 | 66.9
CGK_Layer 2 | 128 | 22 March, 2021, 11:02:53 | 44 | 45 | 28 | 190 | 41 | 66.6 | 0.07 | 2021-03-22T10:52:43.377+01:00 | 66.9
CGK_Layer 2 | 128 | 22 March, 2021, 11:02:57 | 44 | 45 | 28 | 190 | 41 | 66.6 | 0.07 | 2021-03-22T10:52:55.017+01:00 | 66.9
CGK_Layer 2 | 128 | 22 March, 2021, 11:03:00 | 44 | 45 | 28 | 190 | 41 | 66.6 | 0.07 | 2021-03-22T10:53:18.367+01:00 | 66.9
CGK_Layer 2 | 133 | 22 March, 2021, 11:03:00 | 44 | 45 | 28 | 190 | 41 | 66.6 | 0.07 | 2021-03-22T10:53:30.067+01:00 | 66.9
CGK_Layer 2 | 133 | 22 March, 2021, 11:03:00 | 44 | 45 | 28 | 190 | 41 | 66.6 | 0.08 | 2021-03-22T10:53:37.348+01:00 | 66.9
CGK_Layer 2 | 133 | 22 March, 2021, 11:03:03 | 44 | 45 | 28 | 190 | 41 | 66.6 | 0.08 | 2021-03-22T10:53:41.768+01:00 | 66.9
CGK_Layer 2 | 133 | 22 March, 2021, 11:03:06 | 44 | 45 | 28 | 190 | 41 | 66.6 | 0.08 | 2021-03-22T10:54:04.948+01:00 | 66.9
CGK_Layer 2 | 138 | 22 March, 2021, 11:03:10 | 44 | 45 | 28 | 190 | 41 | 66.6 | 0.08 | 2021-03-22T10:54:28.178+01:00 | 66.9
CGK_Layer 2 | 138 | 22 March, 2021, 11:03:13 | 44 | 45 | 28 | 190 | 41 | 66.6 | 0.08 | 2021-03-22T10:54:51.358+01:00 | 66.9
CGK_Layer 2 | 138 | 22 March, 2021, 11:03:13 | 44 | 45 | 28 | 190 | 41 | 66.6 | 0.08 | 2021-03-22T10:54:56.778+01:00 | 66.9
CGK_Layer 2 | 138 | 22 March, 2021, 11:03:16 | 44 | 45 | 28 | 190 | 41 | 66.6 | 0.08 | 2021-03-22T10:55:14.358+01:00 | 66.9
CGK_Layer 2 | 138 | 22 March, 2021, 11:03:16 | 44 | 46 | 28 | 190 | 41 | 66.6 | 0.08 | 2021-03-22T10:55:37.419+01:00 | 66.9
CGK_Layer 2 | 144 | 22 March, 2021, 11:03:20 | 44 | 46 | 28 | 190 | 41 | 66.6 | 0.08 | 2021-03-22T10:55:37.679+01:00 | 66.9
CGK_Layer 2 | 144 | 22 March, 2021, 11:03:19 | 44 | 46 | 28 | 190 | 41 | 66.6 | 0.08 | 2021-03-22T10:55:49.179+01:00 | 66.9
CGK_Layer 2 | 144 | 22 March, 2021, 11:03:23 | 44 | 46 | 28 | 190 | 41 | 66.6 | 0.08 | 2021-03-22T10:56:00.659+01:00 | 66.9
CGK_Layer 2 | 144 | 22 March, 2021, 11:03:26 | 44 | 46 | 28 | 190 | 41 | 66.6 | 0.08 | 2021-03-22T10:56:23.749+01:00 | 66.9
CGK_Layer 2 | 149 | 22 March, 2021, 11:03:26 | 44 | 46 | 28 | 190 | 41 | 66.6 | 0.08 | 2021-03-22T10:56:34.859+01:00 | 66.9
CGK_Layer 2 | 149 | 22 March, 2021, 11:03:29 | 44 | 46 | 28 | 190 | 41 | 66.6 | 0.08 | 2021-03-22T10:56:46.689+01:00 | 66.9
CGK_Layer 2 | 149 | 22 March, 2021, 11:03:33 | 44 | 46 | 28 | 190 | 41 | 66.6 | 0.08 | 2021-03-22T10:57:09.860+01:00 | 66.9
CGK_Layer 2 | 149 | 22 March, 2021, 11:03:33 | 45 | 46 | 28 | 190 | 41 | 66.6 | 0.08 | 2021-03-22T10:57:31.050+01:00 | 66.9
CGK_Layer 2 | 154 | 22 March, 2021, 11:03:36 | 45 | 46 | 28 | 190 | 41 | 66.6 | 0.08 | 2021-03-22T10:57:33.130+01:00 | 66.9
CGK_Layer 2 | 154 | 22 March, 2021, 11:03:36 | 45 | 46 | 28 | 190 | 41 | 66.6 | 0.08 | 2021-03-22T10:57:47.593+01:00 | 66.8
CGK_Layer 2 | 154 | 22 March, 2021, 11:03:40 | 45 | 46 | 28 | 190 | 41 | 66.6 | 0.08 | 2021-03-22T10:57:56.610+01:00 | 66.8
CGK_Layer 2 | 154 | 22 March, 2021, 11:03:44 | 45 | 46 | 28 | 190 | 41 | 66.6 | 0.08 | 2021-03-22T10:58:20.420+01:00 | 66.8
CGK_Layer 2 | 159 | 22 March, 2021, 11:03:43 | 45 | 46 | 28 | 190 | 41 | 66.6 | 0.08 | 2021-03-22T10:58:31.820+01:00 | 66.8
CGK_Layer 2 | 159 | 22 March, 2021, 11:03:47 | 45 | 46 | 28 | 190 | 41 | 66.6 | 0.08 | 2021-03-22T10:58:43.891+01:00 | 66.8
CGK_Layer 2 | 159 | 22 March, 2021, 11:03:51 | 45 | 46 | 28 | 190 | 41 | 66.6 | 0.08 | 2021-03-22T10:59:07.671+01:00 | 66.8
CGK_Layer 2 | 164 | 22 March, 2021, 11:03:55 | 45 | 46 | 28 | 190 | 41 | 66.6 | 0.08 | 2021-03-22T10:59:31.421+01:00 | 66.8
CGK_Layer 2 | 164 | 22 March, 2021, 11:03:54 | 45 | 46 | 28 | 190 | 41 | 66.6 | 0.08 | 2021-03-22T10:59:43.051+01:00 | 66.8
CGK_Layer 2 | 164 | 22 March, 2021, 11:03:58 | 45 | 46 | 28 | 190 | 41 | 66.6 | 0.08 | 2021-03-22T10:59:54.681+01:00 | 66.8
CGK_Layer 2 | 164 | 22 March, 2021, 11:04:01 | 45 | 46 | 28 | 190 | 41 | 66.6 | 0.08 | 2021-03-22T11:00:18.082+01:00 | 66.8
CGK_Layer 2 | 169 | 22 March, 2021, 11:04:01 | 45 | 46 | 28 | 190 | 41 | 66.6 | 0.08 | 2021-03-22T11:00:29.572+01:00 | 66.8
CGK_Layer 2 | 169 | 22 March, 2021, 11:04:01 | 45 | 46 | 28 | 190 | 41 | 66.6 | 0.08 | 2021-03-22T11:00:32.659+01:00 | 66
CGK_Layer 2 | 169 | 22 March, 2021, 11:04:04 | 45 | 46 | 28 | 190 | 41 | 66.6 | 0.08 | 2021-03-22T11:00:41.332+01:00 | 66
CGK_Layer 2 | 169 | 22 March, 2021, 11:04:07 | 45 | 46 | 28 | 190 | 41 | 66.6 | 0.08 | 2021-03-22T11:01:04.392+01:00 | 66
CGK_Layer 2 | 169 | 22 March, 2021, 11:04:07 | 45 | 47 | 28 | 190 | 41 | 66.6 | 0.08 | 2021-03-22T11:01:10.732+01:00 | 66
CGK_Layer 2 | 174 | 22 March, 2021, 11:04:11 | 45 | 47 | 28 | 190 | 41 | 66.6 | 0.08 | 2021-03-22T11:01:27.902+01:00 | 66
CGK_Layer 2 | 174 | 22 March, 2021, 11:04:14 | 45 | 47 | 28 | 190 | 41 | 66.6 | 0.08 | 2021-03-22T11:01:51.392+01:00 | 66
CGK_Layer 2 | 174 | 22 March, 2021, 11:04:17 | 45 | 47 | 28 | 190 | 41 | 66.6 | 0.08 | 2021-03-22T11:02:15.013+01:00 | 66
CGK_Layer 2 | 179 | 22 March, 2021, 11:04:17 | 45 | 47 | 28 | 190 | 41 | 66.6 | 0.08 | 2021-03-22T11:02:26.673+01:00 | 66
CGK_Layer 2 | 179 | 22 March, 2021, 11:04:17 | 45 | 47 | 28 | 190 | 41 | 66.6 | 0.09 | 2021-03-22T11:02:36.813+01:00 | 66
CGK_Layer 2 | 179 | 22 March, 2021, 11:04:21 | 45 | 47 | 28 | 190 | 41 | 66.6 | 0.09 | 2021-03-22T11:02:38.493+01:00 | 66
CGK_Layer 2 | 179 | 22 March, 2021, 11:04:24 | 45 | 47 | 28 | 190 | 41 | 66.6 | 0.09 | 2021-03-22T11:03:01.913+01:00 | 66
CGK_Layer 2 | 179 | 22 March, 2021, 11:04:27 | 45 | 47 | 28 | 190 | 41 | 66.6 | 0.09 | 2021-03-22T11:03:25.603+01:00 | 66
CGK_Layer 2 | 179 | 22 March, 2021, 11:04:27 | 46 | 47 | 28 | 190 | 41 | 66.6 | 0.09 | 2021-03-22T11:03:30.183+01:00 | 66
CGK_Layer 2 | 185 | 22 March, 2021, 11:04:27 | 46 | 47 | 28 | 190 | 41 | 66.6 | 0.09 | 2021-03-22T11:03:37.224+01:00 | 66
CGK_Layer 2 | 185 | 22 March, 2021, 11:04:31 | 46 | 47 | 28 | 190 | 41 | 66.6 | 0.09 | 2021-03-22T11:03:48.974+01:00 | 66
CGK_Layer 2 | 185 | 22 March, 2021, 11:04:31 | 46 | 47 | 28 | 190 | 42 | 66.6 | 0.09 | 2021-03-22T11:04:11.154+01:00 | 66
CGK_Layer 2 | 185 | 22 March, 2021, 11:04:34 | 46 | 47 | 28 | 190 | 42 | 66.6 | 0.09 | 2021-03-22T11:04:12.434+01:00 | 66
CGK_Layer 2 | 190 | 22 March, 2021, 11:04:35 | 46 | 47 | 28 | 190 | 42 | 66.6 | 0.09 | 2021-03-22T11:04:35.624+01:00 | 66
CGK_Layer 2 | 190 | 22 March, 2021, 11:04:35 | 46 | 47 | 28 | 190 | 42 | 66.6 | 0.08 | 2021-03-22T11:04:35.974+01:00 | 66
CGK_Layer 2 | 190 | 22 March, 2021, 11:04:35 | 46 | 47 | 28 | 190 | 42 | 66.6 | 0.08 | 2021-03-22T11:04:41.981+01:00 | 70.3
CGK_Layer 2 | 190 | 22 March, 2021, 11:04:35 | 46 | 47 | 28 | 190 | 42 | 66.6 | 0.08 | 2021-03-22T11:04:56.486+01:00 | 57.2
CGK_Layer 2 | 190 | 22 March, 2021, 11:04:35 | 46 | 47 | 28 | 190 | 42 | 66.6 | 0.08 | 2021-03-22T11:05:11.946+01:00 | 1
CGK_Layer 2 | 190 | 22 March, 2021, 11:04:35 | 43 | 47 | 28 | 190 | 42 | 66.6 | 0.08 | 2021-03-22T11:05:23.255+01:00 | 1
CGK_Layer 2 | 190 | 22 March, 2021, 11:04:35 | 43 | 47 | 28 | 190 | 42 | 66.6 | 0.08 | 2021-03-22T11:05:26.493+01:00 | 0.6
CGK_Layer 2 | 190 | 22 March, 2021, 11:04:35 | 43 | 44 | 28 | 190 | 42 | 66.6 | 0.08 | 2021-03-22T11:05:33.225+01:00 | 0.6
CGK_Layer 2 | 190 | 22 March, 2021, 11:04:35 | 43 | 44 | 28 | 190 | 42 | 66.6 | 0.11 | 2021-03-22T11:05:37.415+01:00 | 0.6
CGK_Layer 2 | 190 | 22 March, 2021, 11:04:35 | 43 | 44 | 28 | 190 | 42 | 66.6 | 0.11 | 2021-03-22T11:05:53.570+01:00 | 0.7
CGK_Layer 2 | 190 | 22 March, 2021, 11:04:35 | 43 | 44 | 28 | 190 | 42 | 66.6 | 0.11 | 2021-03-22T11:06:09.073+01:00 | 50.3
CGK_Layer 2 | 190 | 22 March, 2021, 11:04:35 | 43 | 44 | 28 | 190 | 42 | 66.6 | 0.11 | 2021-03-22T11:06:23.671+01:00 | 48
CGK_Layer 2 | 190 | 22 March, 2021, 11:04:35 | 42 | 44 | 28 | 190 | 42 | 66.6 | 0.11 | 2021-03-22T11:06:24.545+01:00 | 48
CGK_Layer 2 | 190 | 22 March, 2021, 11:04:35 | 42 | 44 | 28 | 190 | 42 | 66.6 | 0.11 | 2021-03-22T11:06:39.233+01:00 | 56.2
CGK_Layer 2 | 190 | 22 March, 2021, 11:04:35 | 42 | 44 | 28 | 190 | 42 | 66.6 | 0.11 | 2021-03-22T11:06:53.727+01:00 | 59.8
CGK_Layer 2 | 190 | 22 March, 2021, 11:04:35 | 42 | 44 | 28 | 190 | 42 | 66.6 | 0.11 | 2021-03-22T11:07:09.065+01:00 | 62.7

## Sample 3
buildJobId | buildJobName | currentLayer | estimatedEndTime | chamberTopTemperature | chamberBottomTemperature | buildPlateTemperature | totalLayers | tempHeatingActual | gasFlowTarget | oxygen | timestamp | gasFlow
45 | CGK_Layer 3 | 0 |  | 36 | 38 | 28 | 190 | 39 | 51.9 | 0.15 | 2021-03-22T11:30:19.220+01:00 | 48.9
45 | CGK_Layer 3 | 0 | 22 March, 2021, 12:01:06 | 36 | 38 | 28 | 190 | 39 | 51.9 | 0.15 | 2021-03-22T11:30:21.960+01:00 | 48.9
45 | CGK_Layer 3 | 0 | 22 March, 2021, 12:01:06 | 37 | 38 | 28 | 190 | 39 | 51.9 | 0.15 | 2021-03-22T11:30:26.850+01:00 | 48.9
45 | CGK_Layer 3 | 0 | 22 March, 2021, 12:01:06 | 37 | 38 | 28 | 190 | 39 | 51.9 | 0.16 | 2021-03-22T11:30:30.120+01:00 | 48.9
45 | CGK_Layer 3 | 2 | 22 March, 2021, 12:01:17 | 37 | 38 | 28 | 190 | 39 | 51.9 | 0.16 | 2021-03-22T11:30:32.400+01:00 | 48.9
45 | CGK_Layer 3 | 2 | 22 March, 2021, 12:01:17 | 37 | 38 | 28 | 190 | 39 | 51.9 | 0.16 | 2021-03-22T11:30:32.812+01:00 | 50.5
45 | CGK_Layer 3 | 2 | 22 March, 2021, 12:01:20 | 37 | 38 | 28 | 190 | 39 | 51.9 | 0.16 | 2021-03-22T11:30:53.370+01:00 | 50.5
45 | CGK_Layer 3 | 2 | 22 March, 2021, 12:01:22 | 37 | 38 | 28 | 190 | 39 | 51.9 | 0.16 | 2021-03-22T11:31:13.960+01:00 | 50.5
45 | CGK_Layer 3 | 8 | 22 March, 2021, 12:01:25 | 37 | 38 | 28 | 190 | 39 | 51.9 | 0.16 | 2021-03-22T11:31:34.570+01:00 | 50.5
45 | CGK_Layer 3 | 8 | 22 March, 2021, 12:01:25 | 37 | 38 | 28 | 190 | 39 | 51.9 | 0.15 | 2021-03-22T11:31:37.120+01:00 | 50.5
45 | CGK_Layer 3 | 8 | 22 March, 2021, 12:01:27 | 37 | 38 | 28 | 190 | 39 | 51.9 | 0.15 | 2021-03-22T11:31:55.111+01:00 | 50.5
45 | CGK_Layer 3 | 8 | 22 March, 2021, 12:01:30 | 37 | 38 | 28 | 190 | 39 | 51.9 | 0.15 | 2021-03-22T11:32:15.851+01:00 | 50.5
45 | CGK_Layer 3 | 14 | 22 March, 2021, 12:01:33 | 37 | 38 | 28 | 190 | 39 | 51.9 | 0.15 | 2021-03-22T11:32:36.811+01:00 | 50.5
45 | CGK_Layer 3 | 14 | 22 March, 2021, 12:01:33 | 37 | 39 | 28 | 190 | 39 | 51.9 | 0.15 | 2021-03-22T11:32:37.541+01:00 | 50.5
45 | CGK_Layer 3 | 14 | 22 March, 2021, 12:01:32 | 37 | 39 | 28 | 190 | 39 | 51.9 | 0.15 | 2021-03-22T11:32:46.941+01:00 | 50.5
45 | CGK_Layer 3 | 14 | 22 March, 2021, 12:01:35 | 37 | 39 | 28 | 190 | 39 | 51.9 | 0.15 | 2021-03-22T11:32:57.271+01:00 | 50.5
45 | CGK_Layer 3 | 14 | 22 March, 2021, 12:01:35 | 38 | 39 | 28 | 190 | 39 | 51.9 | 0.15 | 2021-03-22T11:32:58.421+01:00 | 50.5
45 | CGK_Layer 3 | 14 | 22 March, 2021, 12:01:37 | 38 | 39 | 28 | 190 | 39 | 51.9 | 0.15 | 2021-03-22T11:33:18.111+01:00 | 50.5
45 | CGK_Layer 3 | 19 | 22 March, 2021, 12:01:37 | 38 | 39 | 28 | 190 | 39 | 51.9 | 0.15 | 2021-03-22T11:33:28.451+01:00 | 50.5
45 | CGK_Layer 3 | 19 | 22 March, 2021, 12:01:37 | 38 | 39 | 28 | 190 | 39 | 51.9 | 0.14 | 2021-03-22T11:33:36.822+01:00 | 50.5
45 | CGK_Layer 3 | 19 | 22 March, 2021, 12:01:39 | 38 | 39 | 28 | 190 | 39 | 51.9 | 0.14 | 2021-03-22T11:33:38.562+01:00 | 50.5
45 | CGK_Layer 3 | 19 | 22 March, 2021, 12:01:40 | 38 | 39 | 28 | 190 | 39 | 51.9 | 0.14 | 2021-03-22T11:33:48.862+01:00 | 50.5
45 | CGK_Layer 3 | 19 | 22 March, 2021, 12:01:40 | 38 | 39 | 28 | 190 | 39 | 51.9 | 0.14 | 2021-03-22T11:33:54.264+01:00 | 51.4
45 | CGK_Layer 3 | 19 | 22 March, 2021, 12:01:42 | 38 | 39 | 28 | 190 | 39 | 51.9 | 0.14 | 2021-03-22T11:33:59.062+01:00 | 51.4
45 | CGK_Layer 3 | 19 | 22 March, 2021, 12:01:42 | 38 | 39 | 28 | 190 | 38 | 51.9 | 0.14 | 2021-03-22T11:34:11.422+01:00 | 51.4
45 | CGK_Layer 3 | 19 | 22 March, 2021, 12:01:44 | 38 | 39 | 28 | 190 | 38 | 51.9 | 0.14 | 2021-03-22T11:34:19.412+01:00 | 51.4
45 | CGK_Layer 3 | 25 | 22 March, 2021, 12:01:44 | 38 | 39 | 28 | 190 | 38 | 51.9 | 0.14 | 2021-03-22T11:34:29.832+01:00 | 51.4
45 | CGK_Layer 3 | 25 | 22 March, 2021, 12:01:44 | 38 | 39 | 28 | 190 | 38 | 51.9 | 0.15 | 2021-03-22T11:34:31.642+01:00 | 51.4
45 | CGK_Layer 3 | 25 | 22 March, 2021, 12:01:46 | 38 | 39 | 28 | 190 | 38 | 51.9 | 0.15 | 2021-03-22T11:34:39.962+01:00 | 51.4
45 | CGK_Layer 3 | 25 | 22 March, 2021, 12:01:49 | 38 | 39 | 28 | 190 | 38 | 51.9 | 0.15 | 2021-03-22T11:35:00.822+01:00 | 51.4
45 | CGK_Layer 3 | 25 | 22 March, 2021, 12:01:51 | 38 | 39 | 28 | 190 | 38 | 51.9 | 0.15 | 2021-03-22T11:35:21.493+01:00 | 51.4
45 | CGK_Layer 3 | 31 | 22 March, 2021, 12:01:51 | 38 | 39 | 28 | 190 | 38 | 51.9 | 0.15 | 2021-03-22T11:35:31.923+01:00 | 51.4
45 | CGK_Layer 3 | 31 | 22 March, 2021, 12:01:51 | 38 | 39 | 28 | 190 | 38 | 51.9 | 0.14 | 2021-03-22T11:35:37.723+01:00 | 51.4
45 | CGK_Layer 3 | 31 | 22 March, 2021, 12:01:54 | 38 | 39 | 28 | 190 | 38 | 51.9 | 0.14 | 2021-03-22T11:35:42.363+01:00 | 51.4
45 | CGK_Layer 3 | 31 | 22 March, 2021, 12:01:57 | 38 | 39 | 28 | 190 | 38 | 51.9 | 0.14 | 2021-03-22T11:36:03.123+01:00 | 51.4
45 | CGK_Layer 3 | 31 | 22 March, 2021, 12:01:56 | 38 | 39 | 28 | 190 | 38 | 51.9 | 0.14 | 2021-03-22T11:36:13.293+01:00 | 51.4
45 | CGK_Layer 3 | 31 | 22 March, 2021, 12:01:59 | 38 | 39 | 28 | 190 | 38 | 51.9 | 0.14 | 2021-03-22T11:36:23.793+01:00 | 51.4
45 | CGK_Layer 3 | 31 | 22 March, 2021, 12:01:59 | 38 | 39 | 28 | 190 | 39 | 51.9 | 0.14 | 2021-03-22T11:36:31.053+01:00 | 51.4
45 | CGK_Layer 3 | 37 | 22 March, 2021, 12:01:59 | 38 | 39 | 28 | 190 | 39 | 51.9 | 0.14 | 2021-03-22T11:36:34.323+01:00 | 51.4
45 | CGK_Layer 3 | 37 | 22 March, 2021, 12:01:59 | 38 | 39 | 28 | 190 | 39 | 51.9 | 0.15 | 2021-03-22T11:36:35.013+01:00 | 51.4
45 | CGK_Layer 3 | 37 | 22 March, 2021, 12:01:59 | 38 | 39 | 28 | 190 | 39 | 51.9 | 0.15 | 2021-03-22T11:36:35.651+01:00 | 51.5
45 | CGK_Layer 3 | 37 | 22 March, 2021, 12:02:01 | 38 | 39 | 28 | 190 | 39 | 51.9 | 0.15 | 2021-03-22T11:36:44.633+01:00 | 51.5
45 | CGK_Layer 3 | 37 | 22 March, 2021, 12:02:02 | 38 | 39 | 28 | 190 | 39 | 51.9 | 0.15 | 2021-03-22T11:37:05.254+01:00 | 51.5
45 | CGK_Layer 3 | 42 | 22 March, 2021, 12:02:07 | 38 | 39 | 28 | 190 | 39 | 51.9 | 0.15 | 2021-03-22T11:37:27.594+01:00 | 51.5
45 | CGK_Layer 3 | 42 | 22 March, 2021, 12:02:07 | 38 | 39 | 28 | 190 | 39 | 51.9 | 0.14 | 2021-03-22T11:37:34.334+01:00 | 51.5
45 | CGK_Layer 3 | 42 | 22 March, 2021, 12:02:06 | 38 | 39 | 28 | 190 | 39 | 51.9 | 0.14 | 2021-03-22T11:37:39.364+01:00 | 51.5
45 | CGK_Layer 3 | 42 | 22 March, 2021, 12:02:10 | 38 | 39 | 28 | 190 | 39 | 51.9 | 0.14 | 2021-03-22T11:37:51.264+01:00 | 51.5
45 | CGK_Layer 3 | 42 | 22 March, 2021, 12:02:13 | 38 | 39 | 28 | 190 | 39 | 51.9 | 0.14 | 2021-03-22T11:38:14.634+01:00 | 51.5
45 | CGK_Layer 3 | 47 | 22 March, 2021, 12:02:13 | 38 | 39 | 28 | 190 | 39 | 51.9 | 0.14 | 2021-03-22T11:38:26.254+01:00 | 51.5
45 | CGK_Layer 3 | 47 | 22 March, 2021, 12:02:17 | 38 | 39 | 28 | 190 | 39 | 51.9 | 0.14 | 2021-03-22T11:38:38.125+01:00 | 51.5
45 | CGK_Layer 3 | 47 | 22 March, 2021, 12:02:20 | 38 | 39 | 28 | 190 | 39 | 51.9 | 0.14 | 2021-03-22T11:39:01.575+01:00 | 51.5
45 | CGK_Layer 3 | 47 | 22 March, 2021, 12:02:20 | 39 | 39 | 28 | 190 | 39 | 51.9 | 0.14 | 2021-03-22T11:39:14.705+01:00 | 51.5
45 | CGK_Layer 3 | 47 | 22 March, 2021, 12:02:24 | 39 | 39 | 28 | 190 | 39 | 51.9 | 0.14 | 2021-03-22T11:39:25.365+01:00 | 51.5
45 | CGK_Layer 3 | 53 | 22 March, 2021, 12:02:24 | 39 | 39 | 28 | 190 | 39 | 51.9 | 0.14 | 2021-03-22T11:39:37.125+01:00 | 51.5
45 | CGK_Layer 3 | 53 | 22 March, 2021, 12:02:24 | 39 | 39 | 28 | 190 | 39 | 51.9 | 0.15 | 2021-03-22T11:39:37.735+01:00 | 51.5
45 | CGK_Layer 3 | 53 | 22 March, 2021, 12:02:24 | 39 | 39 | 28 | 190 | 39 | 51.9 | 0.15 | 2021-03-22T11:39:38.690+01:00 | 51.7
45 | CGK_Layer 3 | 53 | 22 March, 2021, 12:02:27 | 39 | 39 | 28 | 190 | 39 | 51.9 | 0.15 | 2021-03-22T11:39:48.965+01:00 | 51.7
45 | CGK_Layer 3 | 53 | 22 March, 2021, 12:02:31 | 39 | 39 | 28 | 190 | 39 | 51.9 | 0.15 | 2021-03-22T11:40:12.565+01:00 | 51.7
45 | CGK_Layer 3 | 53 | 22 March, 2021, 12:02:30 | 39 | 39 | 28 | 190 | 39 | 51.9 | 0.15 | 2021-03-22T11:40:24.176+01:00 | 51.7
45 | CGK_Layer 3 | 53 | 22 March, 2021, 12:02:30 | 39 | 39 | 28 | 190 | 39 | 51.9 | 0.14 | 2021-03-22T11:40:34.746+01:00 | 51.7
45 | CGK_Layer 3 | 58 | 22 March, 2021, 12:02:30 | 39 | 39 | 28 | 190 | 39 | 51.9 | 0.14 | 2021-03-22T11:40:35.896+01:00 | 51.7
45 | CGK_Layer 3 | 58 | 22 March, 2021, 12:02:34 | 39 | 39 | 28 | 190 | 39 | 51.9 | 0.14 | 2021-03-22T11:40:35.906+01:00 | 51.7
45 | CGK_Layer 3 | 58 | 22 March, 2021, 12:02:33 | 39 | 39 | 28 | 190 | 39 | 51.9 | 0.14 | 2021-03-22T11:40:47.536+01:00 | 51.7
45 | CGK_Layer 3 | 58 | 22 March, 2021, 12:02:37 | 39 | 39 | 28 | 190 | 39 | 51.9 | 0.14 | 2021-03-22T11:40:59.216+01:00 | 51.7
45 | CGK_Layer 3 | 58 | 22 March, 2021, 12:02:40 | 39 | 39 | 28 | 190 | 39 | 51.9 | 0.14 | 2021-03-22T11:41:22.446+01:00 | 51.7
45 | CGK_Layer 3 | 58 | 22 March, 2021, 12:02:40 | 39 | 40 | 28 | 190 | 39 | 51.9 | 0.14 | 2021-03-22T11:41:33.806+01:00 | 51.7
45 | CGK_Layer 3 | 63 | 22 March, 2021, 12:02:40 | 39 | 40 | 28 | 190 | 39 | 51.9 | 0.14 | 2021-03-22T11:41:34.156+01:00 | 51.7
45 | CGK_Layer 3 | 63 | 22 March, 2021, 12:02:40 | 39 | 40 | 28 | 190 | 39 | 51.9 | 0.15 | 2021-03-22T11:41:36.946+01:00 | 51.7
45 | CGK_Layer 3 | 63 | 22 March, 2021, 12:02:43 | 39 | 40 | 28 | 190 | 39 | 51.9 | 0.15 | 2021-03-22T11:41:45.996+01:00 | 51.7
45 | CGK_Layer 3 | 63 | 22 March, 2021, 12:02:46 | 39 | 40 | 28 | 190 | 39 | 51.9 | 0.15 | 2021-03-22T11:42:09.307+01:00 | 51.7
45 | CGK_Layer 3 | 63 | 22 March, 2021, 12:02:46 | 39 | 40 | 28 | 190 | 39 | 51.9 | 0.14 | 2021-03-22T11:42:28.307+01:00 | 51.7
45 | CGK_Layer 3 | 68 | 22 March, 2021, 12:02:49 | 39 | 40 | 28 | 190 | 39 | 51.9 | 0.14 | 2021-03-22T11:42:32.477+01:00 | 51.7
45 | CGK_Layer 3 | 68 | 22 March, 2021, 12:02:49 | 39 | 40 | 28 | 190 | 39 | 51.9 | 0.14 | 2021-03-22T11:42:33.232+01:00 | 51.7
45 | CGK_Layer 3 | 68 | 22 March, 2021, 12:02:52 | 39 | 40 | 28 | 190 | 39 | 51.9 | 0.14 | 2021-03-22T11:42:55.437+01:00 | 51.7
45 | CGK_Layer 3 | 68 | 22 March, 2021, 12:02:55 | 39 | 40 | 28 | 190 | 39 | 51.9 | 0.14 | 2021-03-22T11:43:18.757+01:00 | 51.7
45 | CGK_Layer 3 | 73 | 22 March, 2021, 12:02:55 | 39 | 40 | 28 | 190 | 39 | 51.9 | 0.14 | 2021-03-22T11:43:30.387+01:00 | 51.7
45 | CGK_Layer 3 | 73 | 22 March, 2021, 12:02:59 | 39 | 40 | 28 | 190 | 39 | 51.9 | 0.14 | 2021-03-22T11:43:42.298+01:00 | 51.7
45 | CGK_Layer 3 | 73 | 22 March, 2021, 12:03:02 | 39 | 40 | 28 | 190 | 39 | 51.9 | 0.14 | 2021-03-22T11:44:05.838+01:00 | 51.7
45 | CGK_Layer 3 | 78 | 22 March, 2021, 12:03:05 | 39 | 40 | 28 | 190 | 39 | 51.9 | 0.14 | 2021-03-22T11:44:29.228+01:00 | 51.7
45 | CGK_Layer 3 | 78 | 22 March, 2021, 12:03:05 | 39 | 40 | 28 | 190 | 40 | 51.9 | 0.14 | 2021-03-22T11:44:33.948+01:00 | 51.7
45 | CGK_Layer 3 | 78 | 22 March, 2021, 12:03:06 | 39 | 40 | 28 | 190 | 40 | 51.9 | 0.14 | 2021-03-22T11:44:41.088+01:00 | 51.7
45 | CGK_Layer 3 | 78 | 22 March, 2021, 12:03:08 | 39 | 40 | 28 | 190 | 40 | 51.9 | 0.14 | 2021-03-22T11:44:52.448+01:00 | 51.7
45 | CGK_Layer 3 | 78 | 22 March, 2021, 12:03:09 | 39 | 40 | 28 | 190 | 40 | 51.9 | 0.14 | 2021-03-22T11:45:04.278+01:00 | 51.7
45 | CGK_Layer 3 | 78 | 22 March, 2021, 12:03:12 | 39 | 40 | 28 | 190 | 40 | 51.9 | 0.14 | 2021-03-22T11:45:15.869+01:00 | 51.7
45 | CGK_Layer 3 | 83 | 22 March, 2021, 12:03:12 | 39 | 40 | 28 | 190 | 40 | 51.9 | 0.14 | 2021-03-22T11:45:27.529+01:00 | 51.7
45 | CGK_Layer 3 | 83 | 22 March, 2021, 12:03:15 | 39 | 40 | 28 | 190 | 40 | 51.9 | 0.14 | 2021-03-22T11:45:39.209+01:00 | 51.7
45 | CGK_Layer 3 | 83 | 22 March, 2021, 12:03:18 | 39 | 40 | 28 | 190 | 40 | 51.9 | 0.14 | 2021-03-22T11:46:02.499+01:00 | 51.7
45 | CGK_Layer 3 | 88 | 22 March, 2021, 12:03:21 | 39 | 40 | 28 | 190 | 40 | 51.9 | 0.14 | 2021-03-22T11:46:25.979+01:00 | 51.7
45 | CGK_Layer 3 | 88 | 22 March, 2021, 12:03:25 | 39 | 40 | 28 | 190 | 40 | 51.9 | 0.14 | 2021-03-22T11:46:49.709+01:00 | 51.7
45 | CGK_Layer 3 | 88 | 22 March, 2021, 12:03:28 | 39 | 40 | 28 | 190 | 40 | 51.9 | 0.14 | 2021-03-22T11:47:13.010+01:00 | 51.7
45 | CGK_Layer 3 | 94 | 22 March, 2021, 12:03:32 | 39 | 40 | 28 | 190 | 40 | 51.9 | 0.14 | 2021-03-22T11:47:36.740+01:00 | 51.7
45 | CGK_Layer 3 | 94 | 22 March, 2021, 12:03:43 | 39 | 40 | 28 | 190 | 40 | 51.9 | 0.14 | 2021-03-22T11:47:48.550+01:00 | 51.7
45 | CGK_Layer 3 | 94 | 22 March, 2021, 12:03:45 | 39 | 40 | 28 | 190 | 40 | 51.9 | 0.14 | 2021-03-22T11:48:00.340+01:00 | 51.7
45 | CGK_Layer 3 | 94 | 22 March, 2021, 12:03:45 | 39 | 40 | 28 | 190 | 40 | 51.9 | 0.14 | 2021-03-22T11:48:14.816+01:00 | 51.8
45 | CGK_Layer 3 | 94 | 22 March, 2021, 12:03:48 | 39 | 40 | 28 | 190 | 40 | 51.9 | 0.14 | 2021-03-22T11:48:23.780+01:00 | 51.8
45 | CGK_Layer 3 | 99 | 22 March, 2021, 12:03:48 | 39 | 40 | 28 | 190 | 40 | 51.9 | 0.14 | 2021-03-22T11:48:35.541+01:00 | 51.8
45 | CGK_Layer 3 | 99 | 22 March, 2021, 12:03:52 | 39 | 40 | 28 | 190 | 40 | 51.9 | 0.14 | 2021-03-22T11:48:47.241+01:00 | 51.8
45 | CGK_Layer 3 | 99 | 22 March, 2021, 12:03:55 | 39 | 40 | 28 | 190 | 40 | 51.9 | 0.14 | 2021-03-22T11:49:10.761+01:00 | 51.8
45 | CGK_Layer 3 | 104 | 22 March, 2021, 12:03:58 | 39 | 40 | 28 | 190 | 40 | 51.9 | 0.14 | 2021-03-22T11:49:34.241+01:00 | 51.8
45 | CGK_Layer 3 | 104 | 22 March, 2021, 12:04:01 | 39 | 40 | 28 | 190 | 40 | 51.9 | 0.14 | 2021-03-22T11:49:57.281+01:00 | 51.8
45 | CGK_Layer 3 | 104 | 22 March, 2021, 12:04:04 | 39 | 40 | 28 | 190 | 40 | 51.9 | 0.14 | 2021-03-22T11:50:20.392+01:00 | 51.8
45 | CGK_Layer 3 | 109 | 22 March, 2021, 12:04:04 | 39 | 40 | 28 | 190 | 40 | 51.9 | 0.14 | 2021-03-22T11:50:32.252+01:00 | 51.8
45 | CGK_Layer 3 | 109 | 22 March, 2021, 12:04:07 | 39 | 40 | 28 | 190 | 40 | 51.9 | 0.14 | 2021-03-22T11:50:43.772+01:00 | 51.8
45 | CGK_Layer 3 | 109 | 22 March, 2021, 12:04:07 | 39 | 40 | 28 | 190 | 40 | 51.9 | 0.14 | 2021-03-22T11:50:53.743+01:00 | 52.4
45 | CGK_Layer 3 | 109 | 22 March, 2021, 12:04:11 | 39 | 40 | 28 | 190 | 40 | 51.9 | 0.14 | 2021-03-22T11:51:07.482+01:00 | 52.4
45 | CGK_Layer 3 | 114 | 22 March, 2021, 12:04:14 | 39 | 40 | 28 | 190 | 40 | 51.9 | 0.14 | 2021-03-22T11:51:31.002+01:00 | 52.4
45 | CGK_Layer 3 | 114 | 22 March, 2021, 12:04:17 | 39 | 40 | 28 | 190 | 40 | 51.9 | 0.14 | 2021-03-22T11:51:54.342+01:00 | 52.4
45 | CGK_Layer 3 | 114 | 22 March, 2021, 12:04:21 | 39 | 40 | 28 | 190 | 40 | 51.9 | 0.14 | 2021-03-22T11:52:17.933+01:00 | 52.4
45 | CGK_Layer 3 | 119 | 22 March, 2021, 12:04:21 | 39 | 40 | 28 | 190 | 40 | 51.9 | 0.14 | 2021-03-22T11:52:29.573+01:00 | 52.4
45 | CGK_Layer 3 | 119 | 22 March, 2021, 12:04:24 | 39 | 40 | 28 | 190 | 40 | 51.9 | 0.14 | 2021-03-22T11:52:41.233+01:00 | 52.4
45 | CGK_Layer 3 | 119 | 22 March, 2021, 12:04:28 | 39 | 40 | 28 | 190 | 40 | 51.9 | 0.14 | 2021-03-22T11:53:05.153+01:00 | 52.4
45 | CGK_Layer 3 | 124 | 22 March, 2021, 12:04:31 | 39 | 40 | 28 | 190 | 40 | 51.9 | 0.14 | 2021-03-22T11:53:28.853+01:00 | 52.4
45 | CGK_Layer 3 | 124 | 22 March, 2021, 12:04:31 | 39 | 40 | 28 | 190 | 40 | 51.9 | 0.13 | 2021-03-22T11:53:37.524+01:00 | 52.4
45 | CGK_Layer 3 | 124 | 22 March, 2021, 12:04:31 | 39 | 40 | 28 | 190 | 40 | 51.9 | 0.13 | 2021-03-22T11:53:45.326+01:00 | 51.7
45 | CGK_Layer 3 | 124 | 22 March, 2021, 12:04:34 | 39 | 40 | 28 | 190 | 40 | 51.9 | 0.13 | 2021-03-22T11:53:52.424+01:00 | 51.7
45 | CGK_Layer 3 | 124 | 22 March, 2021, 12:04:38 | 39 | 40 | 28 | 190 | 40 | 51.9 | 0.13 | 2021-03-22T11:54:15.854+01:00 | 51.7
45 | CGK_Layer 3 | 124 | 22 March, 2021, 12:04:38 | 39 | 40 | 28 | 190 | 39 | 51.9 | 0.13 | 2021-03-22T11:54:26.814+01:00 | 51.7
45 | CGK_Layer 3 | 129 | 22 March, 2021, 12:04:37 | 39 | 40 | 28 | 190 | 39 | 51.9 | 0.13 | 2021-03-22T11:54:27.354+01:00 | 51.7
45 | CGK_Layer 3 | 129 | 22 March, 2021, 12:04:40 | 39 | 40 | 28 | 190 | 39 | 51.9 | 0.13 | 2021-03-22T11:54:38.804+01:00 | 51.7
45 | CGK_Layer 3 | 129 | 22 March, 2021, 12:04:41 | 39 | 40 | 28 | 190 | 39 | 51.9 | 0.13 | 2021-03-22T11:54:50.884+01:00 | 51.7
45 | CGK_Layer 3 | 129 | 22 March, 2021, 12:04:44 | 39 | 40 | 28 | 190 | 39 | 51.9 | 0.13 | 2021-03-22T11:55:02.364+01:00 | 51.7
45 | CGK_Layer 3 | 129 | 22 March, 2021, 12:04:47 | 39 | 40 | 28 | 190 | 39 | 51.9 | 0.13 | 2021-03-22T11:55:25.715+01:00 | 51.7
45 | CGK_Layer 3 | 129 | 22 March, 2021, 12:04:47 | 39 | 40 | 28 | 190 | 39 | 51.9 | 0.14 | 2021-03-22T11:55:32.935+01:00 | 51.7
45 | CGK_Layer 3 | 135 | 22 March, 2021, 12:04:47 | 39 | 40 | 28 | 190 | 39 | 51.9 | 0.14 | 2021-03-22T11:55:37.025+01:00 | 51.7
45 | CGK_Layer 3 | 135 | 22 March, 2021, 12:04:47 | 40 | 40 | 28 | 190 | 39 | 51.9 | 0.14 | 2021-03-22T11:55:37.315+01:00 | 51.7
45 | CGK_Layer 3 | 135 | 22 March, 2021, 12:04:50 | 40 | 40 | 28 | 190 | 39 | 51.9 | 0.14 | 2021-03-22T11:55:48.725+01:00 | 51.7
45 | CGK_Layer 3 | 135 | 22 March, 2021, 12:04:53 | 40 | 40 | 28 | 190 | 39 | 51.9 | 0.14 | 2021-03-22T11:56:11.925+01:00 | 51.7
45 | CGK_Layer 3 | 140 | 22 March, 2021, 12:04:56 | 40 | 40 | 28 | 190 | 39 | 51.9 | 0.14 | 2021-03-22T11:56:34.945+01:00 | 51.7
45 | CGK_Layer 3 | 140 | 22 March, 2021, 12:05:00 | 40 | 40 | 28 | 190 | 39 | 51.9 | 0.14 | 2021-03-22T11:56:58.246+01:00 | 51.7
45 | CGK_Layer 3 | 140 | 22 March, 2021, 12:04:59 | 40 | 40 | 28 | 190 | 39 | 51.9 | 0.14 | 2021-03-22T11:57:09.306+01:00 | 51.7
45 | CGK_Layer 3 | 140 | 22 March, 2021, 12:05:03 | 40 | 40 | 28 | 190 | 39 | 51.9 | 0.14 | 2021-03-22T11:57:21.046+01:00 | 51.7
45 | CGK_Layer 3 | 145 | 22 March, 2021, 12:05:03 | 40 | 40 | 28 | 190 | 39 | 51.9 | 0.14 | 2021-03-22T11:57:32.686+01:00 | 51.7
45 | CGK_Layer 3 | 145 | 22 March, 2021, 12:05:06 | 40 | 40 | 28 | 190 | 39 | 51.9 | 0.14 | 2021-03-22T11:57:43.906+01:00 | 51.7
45 | CGK_Layer 3 | 145 | 22 March, 2021, 12:05:10 | 40 | 40 | 28 | 190 | 39 | 51.9 | 0.14 | 2021-03-22T11:58:07.396+01:00 | 51.7
45 | CGK_Layer 3 | 150 | 22 March, 2021, 12:05:13 | 40 | 40 | 28 | 190 | 39 | 51.9 | 0.14 | 2021-03-22T11:58:30.516+01:00 | 51.7
45 | CGK_Layer 3 | 150 | 22 March, 2021, 12:05:13 | 40 | 40 | 28 | 190 | 39 | 51.9 | 0.13 | 2021-03-22T11:58:37.137+01:00 | 51.7
45 | CGK_Layer 3 | 150 | 22 March, 2021, 12:05:16 | 40 | 40 | 28 | 190 | 39 | 51.9 | 0.13 | 2021-03-22T11:58:53.757+01:00 | 51.7
45 | CGK_Layer 3 | 150 | 22 March, 2021, 12:05:17 | 40 | 40 | 28 | 190 | 39 | 51.9 | 0.13 | 2021-03-22T11:59:05.507+01:00 | 51.7
45 | CGK_Layer 3 | 150 | 22 March, 2021, 12:05:17 | 40 | 40 | 28 | 190 | 39 | 51.9 | 0.13 | 2021-03-22T11:59:15.258+01:00 | 51.3
45 | CGK_Layer 3 | 150 | 22 March, 2021, 12:05:20 | 40 | 40 | 28 | 190 | 39 | 51.9 | 0.13 | 2021-03-22T11:59:17.097+01:00 | 51.3
45 | CGK_Layer 3 | 155 | 22 March, 2021, 12:05:20 | 40 | 40 | 28 | 190 | 39 | 51.9 | 0.13 | 2021-03-22T11:59:28.877+01:00 | 51.3
45 | CGK_Layer 3 | 155 | 22 March, 2021, 12:05:20 | 40 | 40 | 28 | 190 | 39 | 51.9 | 0.14 | 2021-03-22T11:59:37.087+01:00 | 51.3
45 | CGK_Layer 3 | 155 | 22 March, 2021, 12:05:24 | 40 | 40 | 28 | 190 | 39 | 51.9 | 0.14 | 2021-03-22T11:59:40.777+01:00 | 51.3
45 | CGK_Layer 3 | 155 | 22 March, 2021, 12:05:28 | 40 | 40 | 28 | 190 | 39 | 51.9 | 0.14 | 2021-03-22T12:00:04.317+01:00 | 51.3
45 | CGK_Layer 3 | 155 | 22 March, 2021, 12:05:27 | 40 | 40 | 28 | 190 | 39 | 51.9 | 0.14 | 2021-03-22T12:00:16.048+01:00 | 51.3
45 | CGK_Layer 3 | 160 | 22 March, 2021, 12:05:31 | 40 | 40 | 28 | 190 | 39 | 51.9 | 0.14 | 2021-03-22T12:00:27.798+01:00 | 51.3
45 | CGK_Layer 3 | 160 | 22 March, 2021, 12:05:31 | 40 | 41 | 28 | 190 | 39 | 51.9 | 0.14 | 2021-03-22T12:00:35.868+01:00 | 51.3
45 | CGK_Layer 3 | 160 | 22 March, 2021, 12:05:34 | 40 | 41 | 28 | 190 | 39 | 51.9 | 0.14 | 2021-03-22T12:00:51.388+01:00 | 51.3
45 | CGK_Layer 3 | 160 | 22 March, 2021, 12:05:38 | 40 | 41 | 28 | 190 | 39 | 51.9 | 0.14 | 2021-03-22T12:01:14.758+01:00 | 51.3
45 | CGK_Layer 3 | 165 | 22 March, 2021, 12:05:38 | 40 | 41 | 28 | 190 | 39 | 51.9 | 0.14 | 2021-03-22T12:01:26.238+01:00 | 51.3
45 | CGK_Layer 3 | 165 | 22 March, 2021, 12:05:38 | 40 | 41 | 28 | 190 | 39 | 51.9 | 0.13 | 2021-03-22T12:01:33.738+01:00 | 51.3
45 | CGK_Layer 3 | 165 | 22 March, 2021, 12:05:41 | 40 | 41 | 28 | 190 | 39 | 51.9 | 0.13 | 2021-03-22T12:01:38.078+01:00 | 51.3
45 | CGK_Layer 3 | 165 | 22 March, 2021, 12:05:45 | 40 | 41 | 28 | 190 | 39 | 51.9 | 0.13 | 2021-03-22T12:02:01.449+01:00 | 51.3
45 | CGK_Layer 3 | 165 | 22 March, 2021, 12:05:44 | 40 | 41 | 28 | 190 | 39 | 51.9 | 0.13 | 2021-03-22T12:02:13.109+01:00 | 51.3
45 | CGK_Layer 3 | 165 | 22 March, 2021, 12:05:44 | 40 | 41 | 28 | 190 | 39 | 51.9 | 0.13 | 2021-03-22T12:02:23.783+01:00 | 51.8
45 | CGK_Layer 3 | 165 | 22 March, 2021, 12:05:48 | 40 | 41 | 28 | 190 | 39 | 51.9 | 0.13 | 2021-03-22T12:02:24.759+01:00 | 51.8
45 | CGK_Layer 3 | 165 | 22 March, 2021, 12:05:48 | 40 | 41 | 28 | 190 | 39 | 51.9 | 0.14 | 2021-03-22T12:02:36.169+01:00 | 51.8
45 | CGK_Layer 3 | 171 | 22 March, 2021, 12:05:47 | 40 | 41 | 28 | 190 | 39 | 51.9 | 0.14 | 2021-03-22T12:02:36.219+01:00 | 51.8
45 | CGK_Layer 3 | 171 | 22 March, 2021, 12:05:51 | 40 | 41 | 28 | 190 | 39 | 51.9 | 0.14 | 2021-03-22T12:02:47.909+01:00 | 51.8
45 | CGK_Layer 3 | 171 | 22 March, 2021, 12:05:54 | 40 | 41 | 28 | 190 | 39 | 51.9 | 0.14 | 2021-03-22T12:03:11.569+01:00 | 51.8
45 | CGK_Layer 3 | 176 | 22 March, 2021, 12:05:57 | 40 | 41 | 28 | 190 | 39 | 51.9 | 0.14 | 2021-03-22T12:03:34.920+01:00 | 51.8
45 | CGK_Layer 3 | 176 | 22 March, 2021, 12:05:57 | 40 | 41 | 28 | 190 | 39 | 51.9 | 0.13 | 2021-03-22T12:03:37.140+01:00 | 51.8
45 | CGK_Layer 3 | 176 | 22 March, 2021, 12:06:00 | 40 | 41 | 28 | 190 | 39 | 51.9 | 0.13 | 2021-03-22T12:03:58.230+01:00 | 51.8
45 | CGK_Layer 3 | 176 | 22 March, 2021, 12:06:01 | 40 | 41 | 28 | 190 | 39 | 51.9 | 0.13 | 2021-03-22T12:04:09.930+01:00 | 51.8
45 | CGK_Layer 3 | 176 | 22 March, 2021, 12:06:03 | 40 | 41 | 28 | 190 | 39 | 51.9 | 0.13 | 2021-03-22T12:04:21.490+01:00 | 51.8
45 | CGK_Layer 3 | 181 | 22 March, 2021, 12:06:04 | 40 | 41 | 28 | 190 | 39 | 51.9 | 0.13 | 2021-03-22T12:04:33.140+01:00 | 51.8
45 | CGK_Layer 3 | 181 | 22 March, 2021, 12:06:07 | 40 | 41 | 28 | 190 | 39 | 51.9 | 0.13 | 2021-03-22T12:04:44.750+01:00 | 51.8
45 | CGK_Layer 3 | 181 | 22 March, 2021, 12:06:10 | 40 | 41 | 28 | 190 | 39 | 51.9 | 0.13 | 2021-03-22T12:05:08.390+01:00 | 51.8
45 | CGK_Layer 3 | 181 | 22 March, 2021, 12:06:10 | 40 | 41 | 28 | 190 | 40 | 51.9 | 0.13 | 2021-03-22T12:05:21.921+01:00 | 51.8
45 | CGK_Layer 3 | 186 | 22 March, 2021, 12:06:13 | 40 | 41 | 28 | 190 | 40 | 51.9 | 0.13 | 2021-03-22T12:05:31.541+01:00 | 51.8
45 | CGK_Layer 3 | 186 | 22 March, 2021, 12:06:13 | 40 | 41 | 28 | 190 | 40 | 51.9 | 0.13 | 2021-03-22T12:05:45.313+01:00 | 51.8
45 | CGK_Layer 3 | 186 | 22 March, 2021, 12:06:16 | 40 | 41 | 28 | 190 | 40 | 51.9 | 0.13 | 2021-03-22T12:05:54.841+01:00 | 51.8
45 | CGK_Layer 3 | 190 | 22 March, 2021, 12:06:17 | 40 | 41 | 28 | 190 | 40 | 51.9 | 0.13 | 2021-03-22T12:06:17.906+01:00 | 51.8
45 | CGK_Layer 3 | 190 | 22 March, 2021, 12:06:17 | 40 | 41 | 28 | 190 | 40 | 51.9 | 0.13 | 2021-03-22T12:06:26.992+01:00 | 59
45 | CGK_Layer 3 | 190 | 22 March, 2021, 12:06:17 | 40 | 40 | 28 | 190 | 40 | 51.9 | 0.13 | 2021-03-22T12:06:34.093+01:00 | 59
45 | CGK_Layer 3 | 190 | 22 March, 2021, 12:06:17 | 39 | 40 | 28 | 190 | 40 | 51.9 | 0.13 | 2021-03-22T12:06:36.163+01:00 | 59
45 | CGK_Layer 3 | 190 | 22 March, 2021, 12:06:17 | 39 | 40 | 28 | 190 | 40 | 51.9 | 0.13 | 2021-03-22T12:06:41.768+01:00 | 17.9
45 | CGK_Layer 3 | 190 | 22 March, 2021, 12:06:17 | 39 | 40 | 28 | 190 | 40 | 51.9 | 0.13 | 2021-03-22T12:06:59.530+01:00 | 0.7
45 | CGK_Layer 3 | 190 | 22 March, 2021, 12:06:17 | 39 | 39 | 28 | 190 | 40 | 51.9 | 0.13 | 2021-03-22T12:07:05.254+01:00 | 0.7
45 | CGK_Layer 3 | 190 | 22 March, 2021, 12:06:17 | 38 | 39 | 28 | 190 | 40 | 51.9 | 0.13 | 2021-03-22T12:07:16.388+01:00 | 0.7
45 | CGK_Layer 3 | 190 | 22 March, 2021, 12:06:17 | 38 | 39 | 28 | 190 | 40 | 51.9 | 0.13 | 2021-03-22T12:07:20.414+01:00 | 0.6
45 | CGK_Layer 3 | 190 | 22 March, 2021, 12:06:17 | 38 | 39 | 28 | 190 | 40 | 51.9 | 0.15 | 2021-03-22T12:07:37.725+01:00 | 0.6
45 | CGK_Layer 3 | 190 | 22 March, 2021, 12:06:17 | 38 | 39 | 28 | 190 | 40 | 51.9 | 0.15 | 2021-03-22T12:07:39.225+01:00 | 0.7
45 | CGK_Layer 3 | 190 | 22 March, 2021, 12:06:17 | 38 | 39 | 28 | 190 | 40 | 51.9 | 0.15 | 2021-03-22T12:07:56.668+01:00 | 33.6
45 | CGK_Layer 3 | 190 | 22 March, 2021, 12:06:17 | 38 | 39 | 28 | 190 | 40 | 51.9 | 0.15 | 2021-03-22T12:08:11.712+01:00 | 43.5
45 | CGK_Layer 3 | 190 | 22 March, 2021, 12:06:17 | 38 | 39 | 28 | 190 | 40 | 51.9 | 0.15 | 2021-03-22T12:08:27.266+01:00 | 46.7
45 | CGK_Layer 3 | 190 | 22 March, 2021, 12:06:17 | 38 | 39 | 28 | 190 | 40 | 51.9 | 0.15 | 2021-03-22T12:08:45.040+01:00 | 48.7

## Sample 4
buildJobId | buildJobName | currentLayer | estimatedEndTime | chamberTopTemperature | chamberBottomTemperature | buildPlateTemperature | totalLayers | tempHeatingActual | gasFlowTarget | oxygen | timestamp | gasFlow
46 | CGK_Layer_4 | 0 |  | 35 | 36 | 28 | 190 | 38 | 66.6 | 0.18 | 2021-03-22T12:30:49.171+01:00 | 65
46 | CGK_Layer_4 | 0 |  | 36 | 36 | 28 | 190 | 38 | 66.6 | 0.18 | 2021-03-22T12:30:51.411+01:00 | 65
46 | CGK_Layer_4 | 0 | 22 March, 2021, 13:01:35 | 36 | 36 | 28 | 190 | 38 | 66.6 | 0.18 | 2021-03-22T12:30:51.901+01:00 | 65
46 | CGK_Layer_4 | 0 | 22 March, 2021, 13:01:35 | 36 | 36 | 28 | 190 | 38 | 66.6 | 0.18 | 2021-03-22T12:30:54.018+01:00 | 64.9
46 | CGK_Layer_4 | 0 | 22 March, 2021, 13:01:47 | 36 | 36 | 28 | 190 | 38 | 66.6 | 0.18 | 2021-03-22T12:31:02.421+01:00 | 64.9
46 | CGK_Layer_4 | 0 | 22 March, 2021, 13:01:47 | 36 | 37 | 28 | 190 | 38 | 66.6 | 0.18 | 2021-03-22T12:31:18.712+01:00 | 64.9
46 | CGK_Layer_4 | 0 | 22 March, 2021, 13:01:49 | 36 | 37 | 28 | 190 | 38 | 66.6 | 0.18 | 2021-03-22T12:31:23.062+01:00 | 64.9
46 | CGK_Layer_4 | 5 | 22 March, 2021, 13:01:49 | 36 | 37 | 28 | 190 | 38 | 66.6 | 0.18 | 2021-03-22T12:31:33.462+01:00 | 64.9
46 | CGK_Layer_4 | 5 | 22 March, 2021, 13:01:49 | 36 | 37 | 28 | 190 | 38 | 66.6 | 0.16 | 2021-03-22T12:31:34.922+01:00 | 64.9
46 | CGK_Layer_4 | 5 | 22 March, 2021, 13:01:52 | 36 | 37 | 28 | 190 | 38 | 66.6 | 0.16 | 2021-03-22T12:31:43.762+01:00 | 64.9
46 | CGK_Layer_4 | 5 | 22 March, 2021, 13:01:52 | 37 | 37 | 28 | 190 | 38 | 66.6 | 0.16 | 2021-03-22T12:31:45.782+01:00 | 64.9
46 | CGK_Layer_4 | 5 | 22 March, 2021, 13:01:55 | 37 | 37 | 28 | 190 | 38 | 66.6 | 0.16 | 2021-03-22T12:32:04.632+01:00 | 64.9
46 | CGK_Layer_4 | 5 | 22 March, 2021, 13:01:57 | 37 | 37 | 28 | 190 | 38 | 66.6 | 0.16 | 2021-03-22T12:32:25.573+01:00 | 64.9
46 | CGK_Layer_4 | 5 | 22 March, 2021, 13:01:57 | 37 | 37 | 28 | 190 | 38 | 66.6 | 0.15 | 2021-03-22T12:32:29.733+01:00 | 64.9
46 | CGK_Layer_4 | 11 | 22 March, 2021, 13:01:57 | 37 | 37 | 28 | 190 | 38 | 66.6 | 0.15 | 2021-03-22T12:32:35.933+01:00 | 64.9
46 | CGK_Layer_4 | 11 | 22 March, 2021, 13:01:57 | 37 | 38 | 28 | 190 | 38 | 66.6 | 0.15 | 2021-03-22T12:32:41.803+01:00 | 64.9
46 | CGK_Layer_4 | 11 | 22 March, 2021, 13:02:00 | 37 | 38 | 28 | 190 | 38 | 66.6 | 0.15 | 2021-03-22T12:32:46.393+01:00 | 64.9
46 | CGK_Layer_4 | 11 | 22 March, 2021, 13:02:00 | 37 | 38 | 28 | 190 | 38 | 66.6 | 0.15 | 2021-03-22T12:33:05.915+01:00 | 65.4
46 | CGK_Layer_4 | 11 | 22 March, 2021, 13:02:02 | 37 | 38 | 28 | 190 | 38 | 66.6 | 0.15 | 2021-03-22T12:33:07.123+01:00 | 65.4
46 | CGK_Layer_4 | 11 | 22 March, 2021, 13:02:02 | 38 | 38 | 28 | 190 | 38 | 66.6 | 0.15 | 2021-03-22T12:33:12.693+01:00 | 65.4
46 | CGK_Layer_4 | 11 | 22 March, 2021, 13:02:05 | 38 | 38 | 28 | 190 | 38 | 66.6 | 0.15 | 2021-03-22T12:33:27.673+01:00 | 65.4
46 | CGK_Layer_4 | 17 | 22 March, 2021, 13:02:05 | 38 | 38 | 28 | 190 | 38 | 66.6 | 0.15 | 2021-03-22T12:33:37.953+01:00 | 65.4
46 | CGK_Layer_4 | 17 | 22 March, 2021, 13:02:07 | 38 | 38 | 28 | 190 | 38 | 66.6 | 0.15 | 2021-03-22T12:33:48.313+01:00 | 65.4
46 | CGK_Layer_4 | 17 | 22 March, 2021, 13:02:10 | 38 | 38 | 28 | 190 | 38 | 66.6 | 0.15 | 2021-03-22T12:34:08.984+01:00 | 65.4
46 | CGK_Layer_4 | 22 | 22 March, 2021, 13:02:13 | 38 | 38 | 28 | 190 | 38 | 66.6 | 0.15 | 2021-03-22T12:34:29.884+01:00 | 65.4
46 | CGK_Layer_4 | 22 | 22 March, 2021, 13:02:12 | 38 | 38 | 28 | 190 | 38 | 66.6 | 0.15 | 2021-03-22T12:34:40.294+01:00 | 65.4
46 | CGK_Layer_4 | 22 | 22 March, 2021, 13:02:12 | 38 | 39 | 28 | 190 | 38 | 66.6 | 0.15 | 2021-03-22T12:34:46.664+01:00 | 65.4
46 | CGK_Layer_4 | 22 | 22 March, 2021, 13:02:15 | 38 | 39 | 28 | 190 | 38 | 66.6 | 0.15 | 2021-03-22T12:34:50.634+01:00 | 65.4
46 | CGK_Layer_4 | 22 | 22 March, 2021, 13:02:17 | 38 | 39 | 28 | 190 | 38 | 66.6 | 0.15 | 2021-03-22T12:35:11.224+01:00 | 65.4
46 | CGK_Layer_4 | 22 | 22 March, 2021, 13:02:17 | 39 | 39 | 28 | 190 | 38 | 66.6 | 0.15 | 2021-03-22T12:35:29.205+01:00 | 65.4
46 | CGK_Layer_4 | 28 | 22 March, 2021, 13:02:19 | 39 | 39 | 28 | 190 | 38 | 66.6 | 0.15 | 2021-03-22T12:35:31.555+01:00 | 65.4
46 | CGK_Layer_4 | 28 | 22 March, 2021, 13:02:22 | 39 | 39 | 28 | 190 | 38 | 66.6 | 0.15 | 2021-03-22T12:35:52.525+01:00 | 65.4
46 | CGK_Layer_4 | 28 | 22 March, 2021, 13:02:24 | 39 | 39 | 28 | 190 | 38 | 66.6 | 0.15 | 2021-03-22T12:36:12.895+01:00 | 65.4
46 | CGK_Layer_4 | 34 | 22 March, 2021, 13:02:27 | 39 | 39 | 28 | 190 | 38 | 66.6 | 0.15 | 2021-03-22T12:36:33.485+01:00 | 65.4
46 | CGK_Layer_4 | 34 | 22 March, 2021, 13:02:27 | 39 | 39 | 28 | 190 | 38 | 66.6 | 0.15 | 2021-03-22T12:36:47.891+01:00 | 67.3
46 | CGK_Layer_4 | 34 | 22 March, 2021, 13:02:29 | 39 | 39 | 28 | 190 | 38 | 66.6 | 0.15 | 2021-03-22T12:36:54.195+01:00 | 67.3
46 | CGK_Layer_4 | 34 | 22 March, 2021, 13:02:31 | 39 | 39 | 28 | 190 | 38 | 66.6 | 0.15 | 2021-03-22T12:37:15.016+01:00 | 67.3
46 | CGK_Layer_4 | 34 | 22 March, 2021, 13:02:31 | 39 | 40 | 28 | 190 | 38 | 66.6 | 0.15 | 2021-03-22T12:37:33.966+01:00 | 67.3
46 | CGK_Layer_4 | 40 | 22 March, 2021, 13:02:32 | 39 | 40 | 28 | 190 | 38 | 66.6 | 0.15 | 2021-03-22T12:37:35.576+01:00 | 67.3
46 | CGK_Layer_4 | 40 | 22 March, 2021, 13:02:37 | 39 | 40 | 28 | 190 | 38 | 66.6 | 0.15 | 2021-03-22T12:37:57.826+01:00 | 67.3
46 | CGK_Layer_4 | 40 | 22 March, 2021, 13:02:36 | 39 | 40 | 28 | 190 | 38 | 66.6 | 0.15 | 2021-03-22T12:38:09.396+01:00 | 67.3
46 | CGK_Layer_4 | 40 | 22 March, 2021, 13:02:39 | 39 | 40 | 28 | 190 | 38 | 66.6 | 0.15 | 2021-03-22T12:38:20.866+01:00 | 67.3
46 | CGK_Layer_4 | 40 | 22 March, 2021, 13:02:39 | 40 | 40 | 28 | 190 | 38 | 66.6 | 0.15 | 2021-03-22T12:38:30.986+01:00 | 67.3
46 | CGK_Layer_4 | 45 | 22 March, 2021, 13:02:39 | 40 | 40 | 28 | 190 | 38 | 66.6 | 0.15 | 2021-03-22T12:38:32.736+01:00 | 67.3
46 | CGK_Layer_4 | 45 | 22 March, 2021, 13:02:43 | 40 | 40 | 28 | 190 | 38 | 66.6 | 0.15 | 2021-03-22T12:38:44.526+01:00 | 67.3
46 | CGK_Layer_4 | 45 | 22 March, 2021, 13:02:46 | 40 | 40 | 28 | 190 | 38 | 66.6 | 0.15 | 2021-03-22T12:39:07.927+01:00 | 67.3
46 | CGK_Layer_4 | 50 | 22 March, 2021, 13:02:49 | 40 | 40 | 28 | 190 | 38 | 66.6 | 0.15 | 2021-03-22T12:39:30.907+01:00 | 67.3
46 | CGK_Layer_4 | 50 | 22 March, 2021, 13:02:49 | 40 | 40 | 28 | 190 | 38 | 66.6 | 0.14 | 2021-03-22T12:39:34.387+01:00 | 67.3
46 | CGK_Layer_4 | 50 | 22 March, 2021, 13:02:53 | 40 | 40 | 28 | 190 | 38 | 66.6 | 0.14 | 2021-03-22T12:39:54.397+01:00 | 67.3
46 | CGK_Layer_4 | 50 | 22 March, 2021, 13:02:56 | 40 | 40 | 28 | 190 | 38 | 66.6 | 0.14 | 2021-03-22T12:40:17.707+01:00 | 67.3
46 | CGK_Layer_4 | 55 | 22 March, 2021, 13:02:56 | 40 | 40 | 28 | 190 | 38 | 66.6 | 0.14 | 2021-03-22T12:40:29.408+01:00 | 67.3
46 | CGK_Layer_4 | 55 | 22 March, 2021, 13:02:56 | 40 | 41 | 28 | 190 | 38 | 66.6 | 0.14 | 2021-03-22T12:40:36.488+01:00 | 67.3
46 | CGK_Layer_4 | 55 | 22 March, 2021, 13:02:59 | 40 | 41 | 28 | 190 | 38 | 66.6 | 0.14 | 2021-03-22T12:40:41.028+01:00 | 67.3
46 | CGK_Layer_4 | 55 | 22 March, 2021, 13:03:01 | 40 | 41 | 28 | 190 | 38 | 66.6 | 0.14 | 2021-03-22T12:41:03.938+01:00 | 67.3
46 | CGK_Layer_4 | 55 | 22 March, 2021, 13:03:02 | 40 | 41 | 28 | 190 | 38 | 66.6 | 0.14 | 2021-03-22T12:41:15.698+01:00 | 67.3
46 | CGK_Layer_4 | 60 | 22 March, 2021, 13:03:05 | 40 | 41 | 28 | 190 | 38 | 66.6 | 0.14 | 2021-03-22T12:41:27.438+01:00 | 67.3
46 | CGK_Layer_4 | 60 | 22 March, 2021, 13:03:05 | 40 | 41 | 28 | 190 | 38 | 66.6 | 0.15 | 2021-03-22T12:41:35.218+01:00 | 67.3
46 | CGK_Layer_4 | 60 | 22 March, 2021, 13:03:08 | 40 | 41 | 28 | 190 | 38 | 66.6 | 0.15 | 2021-03-22T12:41:50.908+01:00 | 67.3
46 | CGK_Layer_4 | 60 | 22 March, 2021, 13:03:08 | 40 | 41 | 28 | 190 | 38 | 66.6 | 0.15 | 2021-03-22T12:41:56.612+01:00 | 66.2
46 | CGK_Layer_4 | 60 | 22 March, 2021, 13:03:11 | 40 | 41 | 28 | 190 | 38 | 66.6 | 0.15 | 2021-03-22T12:42:13.849+01:00 | 66.2
46 | CGK_Layer_4 | 60 | 22 March, 2021, 13:03:11 | 41 | 41 | 28 | 190 | 38 | 66.6 | 0.15 | 2021-03-22T12:42:35.039+01:00 | 66.2
46 | CGK_Layer_4 | 66 | 22 March, 2021, 13:03:15 | 41 | 41 | 28 | 190 | 38 | 66.6 | 0.15 | 2021-03-22T12:42:37.719+01:00 | 66.2
46 | CGK_Layer_4 | 66 | 22 March, 2021, 13:03:14 | 41 | 41 | 28 | 190 | 38 | 66.6 | 0.15 | 2021-03-22T12:42:49.249+01:00 | 66.2
46 | CGK_Layer_4 | 66 | 22 March, 2021, 13:03:18 | 41 | 41 | 28 | 190 | 38 | 66.6 | 0.15 | 2021-03-22T12:43:00.889+01:00 | 66.2
46 | CGK_Layer_4 | 66 | 22 March, 2021, 13:03:21 | 41 | 41 | 28 | 190 | 38 | 66.6 | 0.15 | 2021-03-22T12:43:24.169+01:00 | 66.2
46 | CGK_Layer_4 | 71 | 22 March, 2021, 13:03:21 | 41 | 41 | 28 | 190 | 38 | 66.6 | 0.15 | 2021-03-22T12:43:35.799+01:00 | 66.2
46 | CGK_Layer_4 | 71 | 22 March, 2021, 13:03:24 | 41 | 41 | 28 | 190 | 38 | 66.6 | 0.15 | 2021-03-22T12:43:47.319+01:00 | 66.2
46 | CGK_Layer_4 | 71 | 22 March, 2021, 13:03:24 | 41 | 42 | 28 | 190 | 38 | 66.6 | 0.15 | 2021-03-22T12:44:08.980+01:00 | 66.2
46 | CGK_Layer_4 | 71 | 22 March, 2021, 13:03:27 | 41 | 42 | 28 | 190 | 38 | 66.6 | 0.15 | 2021-03-22T12:44:10.760+01:00 | 66.2
46 | CGK_Layer_4 | 76 | 22 March, 2021, 13:03:30 | 41 | 42 | 28 | 190 | 38 | 66.6 | 0.15 | 2021-03-22T12:44:33.910+01:00 | 66.2
46 | CGK_Layer_4 | 76 | 22 March, 2021, 13:03:30 | 41 | 42 | 28 | 190 | 38 | 66.6 | 0.14 | 2021-03-22T12:44:36.410+01:00 | 66.2
46 | CGK_Layer_4 | 76 | 22 March, 2021, 13:03:30 | 41 | 42 | 28 | 190 | 38 | 66.6 | 0.14 | 2021-03-22T12:44:44.622+01:00 | 66.8
46 | CGK_Layer_4 | 76 | 22 March, 2021, 13:03:33 | 41 | 42 | 28 | 190 | 38 | 66.6 | 0.14 | 2021-03-22T12:44:57.110+01:00 | 66.8
46 | CGK_Layer_4 | 76 | 22 March, 2021, 13:03:36 | 41 | 42 | 28 | 190 | 38 | 66.6 | 0.14 | 2021-03-22T12:45:20.480+01:00 | 66.8
46 | CGK_Layer_4 | 81 | 22 March, 2021, 13:03:36 | 41 | 42 | 28 | 190 | 38 | 66.6 | 0.14 | 2021-03-22T12:45:31.991+01:00 | 66.8
46 | CGK_Layer_4 | 81 | 22 March, 2021, 13:03:36 | 41 | 42 | 28 | 190 | 38 | 66.6 | 0.15 | 2021-03-22T12:45:37.701+01:00 | 66.8
46 | CGK_Layer_4 | 81 | 22 March, 2021, 13:03:39 | 41 | 42 | 28 | 190 | 38 | 66.6 | 0.15 | 2021-03-22T12:45:43.681+01:00 | 66.8
46 | CGK_Layer_4 | 81 | 22 March, 2021, 13:03:43 | 41 | 42 | 28 | 190 | 38 | 66.6 | 0.15 | 2021-03-22T12:46:06.961+01:00 | 66.8
46 | CGK_Layer_4 | 81 | 22 March, 2021, 13:03:42 | 41 | 42 | 28 | 190 | 38 | 66.6 | 0.15 | 2021-03-22T12:46:18.651+01:00 | 66.8
46 | CGK_Layer_4 | 86 | 22 March, 2021, 13:03:46 | 41 | 42 | 28 | 190 | 38 | 66.6 | 0.15 | 2021-03-22T12:46:30.311+01:00 | 66.8
46 | CGK_Layer_4 | 86 | 22 March, 2021, 13:03:49 | 41 | 42 | 28 | 190 | 38 | 66.6 | 0.15 | 2021-03-22T12:46:53.831+01:00 | 66.8
46 | CGK_Layer_4 | 86 | 22 March, 2021, 13:03:49 | 42 | 42 | 28 | 190 | 38 | 66.6 | 0.15 | 2021-03-22T12:47:04.991+01:00 | 66.8
46 | CGK_Layer_4 | 86 | 22 March, 2021, 13:03:52 | 42 | 42 | 28 | 190 | 38 | 66.6 | 0.15 | 2021-03-22T12:47:17.372+01:00 | 66.8
46 | CGK_Layer_4 | 91 | 22 March, 2021, 13:03:52 | 42 | 42 | 28 | 190 | 38 | 66.6 | 0.15 | 2021-03-22T12:47:28.902+01:00 | 66.8
46 | CGK_Layer_4 | 91 | 22 March, 2021, 13:03:56 | 42 | 42 | 28 | 190 | 38 | 66.6 | 0.15 | 2021-03-22T12:47:40.812+01:00 | 66.8
46 | CGK_Layer_4 | 91 | 22 March, 2021, 13:03:59 | 42 | 42 | 28 | 190 | 38 | 66.6 | 0.15 | 2021-03-22T12:48:04.052+01:00 | 66.8
46 | CGK_Layer_4 | 91 | 22 March, 2021, 13:04:10 | 42 | 42 | 28 | 190 | 38 | 66.6 | 0.15 | 2021-03-22T12:48:15.792+01:00 | 66.8
46 | CGK_Layer_4 | 91 | 22 March, 2021, 13:04:10 | 42 | 42 | 28 | 190 | 38 | 66.6 | 0.15 | 2021-03-22T12:48:21.409+01:00 | 66.5
46 | CGK_Layer_4 | 91 | 22 March, 2021, 13:04:10 | 42 | 43 | 28 | 190 | 38 | 66.6 | 0.15 | 2021-03-22T12:48:25.122+01:00 | 66.5
46 | CGK_Layer_4 | 96 | 22 March, 2021, 13:04:12 | 42 | 43 | 28 | 190 | 38 | 66.6 | 0.15 | 2021-03-22T12:48:27.452+01:00 | 66.5
46 | CGK_Layer_4 | 96 | 22 March, 2021, 13:04:12 | 42 | 43 | 28 | 190 | 38 | 66.6 | 0.14 | 2021-03-22T12:48:36.012+01:00 | 66.5
46 | CGK_Layer_4 | 96 | 22 March, 2021, 13:04:15 | 42 | 43 | 28 | 190 | 38 | 66.6 | 0.14 | 2021-03-22T12:48:50.943+01:00 | 66.5
46 | CGK_Layer_4 | 96 | 22 March, 2021, 13:04:16 | 42 | 43 | 28 | 190 | 38 | 66.6 | 0.14 | 2021-03-22T12:49:02.763+01:00 | 66.5
46 | CGK_Layer_4 | 96 | 22 March, 2021, 13:04:19 | 42 | 43 | 28 | 190 | 38 | 66.6 | 0.14 | 2021-03-22T12:49:14.733+01:00 | 66.5
46 | CGK_Layer_4 | 96 | 22 March, 2021, 13:04:19 | 42 | 43 | 28 | 190 | 38 | 66.6 | 0.15 | 2021-03-22T12:49:34.623+01:00 | 66.5
46 | CGK_Layer_4 | 102 | 22 March, 2021, 13:04:22 | 42 | 43 | 28 | 190 | 38 | 66.6 | 0.15 | 2021-03-22T12:49:37.993+01:00 | 66.5
46 | CGK_Layer_4 | 102 | 22 March, 2021, 13:04:26 | 42 | 43 | 28 | 190 | 38 | 66.6 | 0.15 | 2021-03-22T12:50:01.473+01:00 | 66.5
46 | CGK_Layer_4 | 102 | 22 March, 2021, 13:04:29 | 42 | 43 | 28 | 190 | 38 | 66.6 | 0.15 | 2021-03-22T12:50:25.023+01:00 | 66.5
46 | CGK_Layer_4 | 107 | 22 March, 2021, 13:04:29 | 42 | 43 | 28 | 190 | 38 | 66.6 | 0.15 | 2021-03-22T12:50:36.894+01:00 | 66.5
46 | CGK_Layer_4 | 107 | 22 March, 2021, 13:04:32 | 42 | 43 | 28 | 190 | 38 | 66.6 | 0.15 | 2021-03-22T12:50:48.674+01:00 | 66.5
46 | CGK_Layer_4 | 107 | 22 March, 2021, 13:04:35 | 42 | 43 | 28 | 190 | 38 | 66.6 | 0.15 | 2021-03-22T12:51:11.794+01:00 | 66.5
46 | CGK_Layer_4 | 107 | 22 March, 2021, 13:04:35 | 42 | 43 | 28 | 190 | 38 | 66.6 | 0.15 | 2021-03-22T12:51:24.032+01:00 | 66.1
46 | CGK_Layer_4 | 112 | 22 March, 2021, 13:04:38 | 42 | 43 | 28 | 190 | 38 | 66.6 | 0.15 | 2021-03-22T12:51:35.074+01:00 | 66.1
46 | CGK_Layer_4 | 112 | 22 March, 2021, 13:04:42 | 42 | 43 | 28 | 190 | 38 | 66.6 | 0.15 | 2021-03-22T12:51:58.544+01:00 | 66.1
46 | CGK_Layer_4 | 112 | 22 March, 2021, 13:04:42 | 42 | 44 | 28 | 190 | 38 | 66.6 | 0.15 | 2021-03-22T12:52:16.255+01:00 | 66.1
46 | CGK_Layer_4 | 112 | 22 March, 2021, 13:04:45 | 42 | 44 | 28 | 190 | 38 | 66.6 | 0.15 | 2021-03-22T12:52:22.195+01:00 | 66.1
46 | CGK_Layer_4 | 112 | 22 March, 2021, 13:04:45 | 43 | 44 | 28 | 190 | 38 | 66.6 | 0.15 | 2021-03-22T12:52:29.415+01:00 | 66.1
46 | CGK_Layer_4 | 117 | 22 March, 2021, 13:04:45 | 43 | 44 | 28 | 190 | 38 | 66.6 | 0.15 | 2021-03-22T12:52:33.965+01:00 | 66.1
46 | CGK_Layer_4 | 117 | 22 March, 2021, 13:04:48 | 43 | 44 | 28 | 190 | 38 | 66.6 | 0.15 | 2021-03-22T12:52:45.585+01:00 | 66.1
46 | CGK_Layer_4 | 117 | 22 March, 2021, 13:04:51 | 43 | 44 | 28 | 190 | 38 | 66.6 | 0.15 | 2021-03-22T12:53:08.705+01:00 | 66.1
46 | CGK_Layer_4 | 122 | 22 March, 2021, 13:04:55 | 43 | 44 | 28 | 190 | 38 | 66.6 | 0.15 | 2021-03-22T12:53:32.165+01:00 | 66.1
46 | CGK_Layer_4 | 122 | 22 March, 2021, 13:04:58 | 43 | 44 | 28 | 190 | 38 | 66.6 | 0.15 | 2021-03-22T12:53:55.926+01:00 | 66.1
46 | CGK_Layer_4 | 122 | 22 March, 2021, 13:04:58 | 43 | 44 | 28 | 190 | 38 | 66.6 | 0.15 | 2021-03-22T12:53:59.536+01:00 | 67.2
46 | CGK_Layer_4 | 122 | 22 March, 2021, 13:05:01 | 43 | 44 | 28 | 190 | 38 | 66.6 | 0.15 | 2021-03-22T12:54:19.546+01:00 | 67.2
46 | CGK_Layer_4 | 127 | 22 March, 2021, 13:05:01 | 43 | 44 | 28 | 190 | 38 | 66.6 | 0.15 | 2021-03-22T12:54:30.796+01:00 | 67.2
46 | CGK_Layer_4 | 127 | 22 March, 2021, 13:05:01 | 43 | 44 | 28 | 190 | 38 | 66.6 | 0.14 | 2021-03-22T12:54:35.246+01:00 | 67.2
46 | CGK_Layer_4 | 127 | 22 March, 2021, 13:05:04 | 43 | 44 | 28 | 190 | 38 | 66.6 | 0.14 | 2021-03-22T12:54:42.666+01:00 | 67.2
46 | CGK_Layer_4 | 127 | 22 March, 2021, 13:05:07 | 43 | 44 | 28 | 190 | 38 | 66.6 | 0.14 | 2021-03-22T12:55:05.686+01:00 | 67.2
46 | CGK_Layer_4 | 127 | 22 March, 2021, 13:05:07 | 43 | 44 | 28 | 190 | 38 | 66.6 | 0.14 | 2021-03-22T12:55:14.758+01:00 | 67.7
46 | CGK_Layer_4 | 132 | 22 March, 2021, 13:05:10 | 43 | 44 | 28 | 190 | 38 | 66.6 | 0.14 | 2021-03-22T12:55:28.686+01:00 | 67.7
46 | CGK_Layer_4 | 132 | 22 March, 2021, 13:05:10 | 43 | 44 | 28 | 190 | 38 | 66.6 | 0.15 | 2021-03-22T12:55:37.797+01:00 | 67.7
46 | CGK_Layer_4 | 132 | 22 March, 2021, 13:05:13 | 43 | 44 | 28 | 190 | 38 | 66.6 | 0.15 | 2021-03-22T12:55:51.827+01:00 | 67.7
46 | CGK_Layer_4 | 132 | 22 March, 2021, 13:05:16 | 43 | 44 | 28 | 190 | 38 | 66.6 | 0.15 | 2021-03-22T12:56:14.757+01:00 | 67.7
46 | CGK_Layer_4 | 138 | 22 March, 2021, 13:05:18 | 43 | 44 | 28 | 190 | 38 | 66.6 | 0.15 | 2021-03-22T12:56:37.607+01:00 | 67.7
46 | CGK_Layer_4 | 138 | 22 March, 2021, 13:05:18 | 43 | 45 | 28 | 190 | 38 | 66.6 | 0.15 | 2021-03-22T12:56:37.927+01:00 | 67.7
46 | CGK_Layer_4 | 138 | 22 March, 2021, 13:05:19 | 43 | 45 | 28 | 190 | 38 | 66.6 | 0.15 | 2021-03-22T12:56:49.307+01:00 | 67.7
46 | CGK_Layer_4 | 138 | 22 March, 2021, 13:05:22 | 43 | 45 | 28 | 190 | 38 | 66.6 | 0.15 | 2021-03-22T12:57:00.577+01:00 | 67.7
46 | CGK_Layer_4 | 138 | 22 March, 2021, 13:05:25 | 43 | 45 | 28 | 190 | 38 | 66.6 | 0.15 | 2021-03-22T12:57:23.848+01:00 | 67.7
46 | CGK_Layer_4 | 138 | 22 March, 2021, 13:05:25 | 44 | 45 | 28 | 190 | 38 | 66.6 | 0.15 | 2021-03-22T12:57:32.518+01:00 | 67.7
46 | CGK_Layer_4 | 143 | 22 March, 2021, 13:05:25 | 44 | 45 | 28 | 190 | 38 | 66.6 | 0.15 | 2021-03-22T12:57:34.998+01:00 | 67.7
46 | CGK_Layer_4 | 143 | 22 March, 2021, 13:05:25 | 44 | 45 | 28 | 190 | 38 | 66.6 | 0.14 | 2021-03-22T12:57:35.868+01:00 | 67.7
46 | CGK_Layer_4 | 143 | 22 March, 2021, 13:05:29 | 44 | 45 | 28 | 190 | 38 | 66.6 | 0.14 | 2021-03-22T12:57:46.858+01:00 | 67.7
46 | CGK_Layer_4 | 143 | 22 March, 2021, 13:05:31 | 44 | 45 | 28 | 190 | 38 | 66.6 | 0.14 | 2021-03-22T12:58:09.818+01:00 | 67.7
46 | CGK_Layer_4 | 143 | 22 March, 2021, 13:05:32 | 44 | 45 | 28 | 190 | 38 | 66.6 | 0.14 | 2021-03-22T12:58:21.598+01:00 | 67.7
46 | CGK_Layer_4 | 148 | 22 March, 2021, 13:05:36 | 44 | 45 | 28 | 190 | 38 | 66.6 | 0.14 | 2021-03-22T12:58:33.238+01:00 | 67.7
46 | CGK_Layer_4 | 148 | 22 March, 2021, 13:05:36 | 44 | 45 | 28 | 190 | 38 | 66.6 | 0.15 | 2021-03-22T12:58:36.108+01:00 | 67.7
46 | CGK_Layer_4 | 148 | 22 March, 2021, 13:05:35 | 44 | 45 | 28 | 190 | 38 | 66.6 | 0.15 | 2021-03-22T12:58:44.638+01:00 | 67.7
46 | CGK_Layer_4 | 148 | 22 March, 2021, 13:05:39 | 44 | 45 | 28 | 190 | 38 | 66.6 | 0.15 | 2021-03-22T12:58:56.389+01:00 | 67.7
46 | CGK_Layer_4 | 148 | 22 March, 2021, 13:05:42 | 44 | 45 | 28 | 190 | 38 | 66.6 | 0.15 | 2021-03-22T12:59:19.299+01:00 | 67.7
46 | CGK_Layer_4 | 153 | 22 March, 2021, 13:05:42 | 44 | 45 | 28 | 190 | 38 | 66.6 | 0.15 | 2021-03-22T12:59:30.949+01:00 | 67.7
46 | CGK_Layer_4 | 153 | 22 March, 2021, 13:05:42 | 44 | 45 | 28 | 190 | 38 | 66.6 | 0.14 | 2021-03-22T12:59:34.009+01:00 | 67.7
46 | CGK_Layer_4 | 153 | 22 March, 2021, 13:05:45 | 44 | 45 | 28 | 190 | 38 | 66.6 | 0.14 | 2021-03-22T12:59:42.489+01:00 | 67.7
46 | CGK_Layer_4 | 153 | 22 March, 2021, 13:05:46 | 44 | 45 | 28 | 190 | 38 | 66.6 | 0.14 | 2021-03-22T12:59:54.509+01:00 | 67.7
46 | CGK_Layer_4 | 153 | 22 March, 2021, 13:05:49 | 44 | 45 | 28 | 190 | 38 | 66.6 | 0.14 | 2021-03-22T13:00:06.199+01:00 | 67.7
46 | CGK_Layer_4 | 158 | 22 March, 2021, 13:05:53 | 44 | 45 | 28 | 190 | 38 | 66.6 | 0.14 | 2021-03-22T13:00:29.460+01:00 | 67.7
46 | CGK_Layer_4 | 158 | 22 March, 2021, 13:05:53 | 44 | 45 | 28 | 190 | 38 | 66.6 | 0.14 | 2021-03-22T13:00:41.843+01:00 | 66.6
46 | CGK_Layer_4 | 158 | 22 March, 2021, 13:05:56 | 44 | 45 | 28 | 190 | 38 | 66.6 | 0.14 | 2021-03-22T13:00:53.030+01:00 | 66.6
46 | CGK_Layer_4 | 158 | 22 March, 2021, 13:06:00 | 44 | 45 | 28 | 190 | 38 | 66.6 | 0.14 | 2021-03-22T13:01:16.620+01:00 | 66.6
46 | CGK_Layer_4 | 163 | 22 March, 2021, 13:06:00 | 44 | 45 | 28 | 190 | 38 | 66.6 | 0.14 | 2021-03-22T13:01:28.280+01:00 | 66.6
46 | CGK_Layer_4 | 163 | 22 March, 2021, 13:06:00 | 44 | 46 | 28 | 190 | 38 | 66.6 | 0.14 | 2021-03-22T13:01:37.780+01:00 | 66.6
46 | CGK_Layer_4 | 163 | 22 March, 2021, 13:06:00 | 44 | 46 | 28 | 190 | 38 | 66.6 | 0.15 | 2021-03-22T13:01:37.810+01:00 | 66.6
46 | CGK_Layer_4 | 163 | 22 March, 2021, 13:06:03 | 44 | 46 | 28 | 190 | 38 | 66.6 | 0.15 | 2021-03-22T13:01:39.770+01:00 | 66.6
46 | CGK_Layer_4 | 163 | 22 March, 2021, 13:06:06 | 44 | 46 | 28 | 190 | 38 | 66.6 | 0.15 | 2021-03-22T13:02:02.970+01:00 | 66.6
46 | CGK_Layer_4 | 168 | 22 March, 2021, 13:06:10 | 44 | 46 | 28 | 190 | 38 | 66.6 | 0.15 | 2021-03-22T13:02:26.571+01:00 | 66.6
46 | CGK_Layer_4 | 168 | 22 March, 2021, 13:06:09 | 44 | 46 | 28 | 190 | 38 | 66.6 | 0.15 | 2021-03-22T13:02:38.111+01:00 | 66.6
46 | CGK_Layer_4 | 168 | 22 March, 2021, 13:06:13 | 44 | 46 | 28 | 190 | 38 | 66.6 | 0.15 | 2021-03-22T13:02:49.961+01:00 | 66.6
46 | CGK_Layer_4 | 168 | 22 March, 2021, 13:06:16 | 44 | 46 | 28 | 190 | 38 | 66.6 | 0.15 | 2021-03-22T13:03:12.981+01:00 | 66.6
46 | CGK_Layer_4 | 168 | 22 March, 2021, 13:06:16 | 44 | 46 | 28 | 190 | 38 | 66.6 | 0.15 | 2021-03-22T13:03:36.117+01:00 | 66.7
46 | CGK_Layer_4 | 174 | 22 March, 2021, 13:06:19 | 44 | 46 | 28 | 190 | 38 | 66.6 | 0.15 | 2021-03-22T13:03:36.471+01:00 | 66.7
46 | CGK_Layer_4 | 174 | 22 March, 2021, 13:06:19 | 44 | 46 | 28 | 190 | 39 | 66.6 | 0.15 | 2021-03-22T13:03:37.601+01:00 | 66.7
46 | CGK_Layer_4 | 174 | 22 March, 2021, 13:06:19 | 45 | 46 | 28 | 190 | 39 | 66.6 | 0.15 | 2021-03-22T13:03:37.731+01:00 | 66.7
46 | CGK_Layer_4 | 174 | 22 March, 2021, 13:06:23 | 45 | 46 | 28 | 190 | 39 | 66.6 | 0.15 | 2021-03-22T13:04:00.092+01:00 | 66.7
46 | CGK_Layer_4 | 174 | 22 March, 2021, 13:06:22 | 45 | 46 | 28 | 190 | 39 | 66.6 | 0.15 | 2021-03-22T13:04:11.652+01:00 | 66.7
46 | CGK_Layer_4 | 174 | 22 March, 2021, 13:06:25 | 45 | 46 | 28 | 190 | 39 | 66.6 | 0.15 | 2021-03-22T13:04:23.272+01:00 | 66.7
46 | CGK_Layer_4 | 174 | 22 March, 2021, 13:06:25 | 45 | 46 | 28 | 190 | 39 | 66.6 | 0.14 | 2021-03-22T13:04:31.142+01:00 | 66.7
46 | CGK_Layer_4 | 179 | 22 March, 2021, 13:06:25 | 45 | 46 | 28 | 190 | 39 | 66.6 | 0.14 | 2021-03-22T13:04:34.902+01:00 | 66.7
46 | CGK_Layer_4 | 179 | 22 March, 2021, 13:06:25 | 45 | 46 | 28 | 190 | 38 | 66.6 | 0.14 | 2021-03-22T13:04:37.622+01:00 | 66.7
46 | CGK_Layer_4 | 179 | 22 March, 2021, 13:06:28 | 45 | 46 | 28 | 190 | 38 | 66.6 | 0.14 | 2021-03-22T13:04:46.312+01:00 | 66.7
46 | CGK_Layer_4 | 179 | 22 March, 2021, 13:06:32 | 45 | 46 | 28 | 190 | 38 | 66.6 | 0.14 | 2021-03-22T13:05:09.482+01:00 | 66.7
46 | CGK_Layer_4 | 179 | 22 March, 2021, 13:06:31 | 45 | 46 | 28 | 190 | 38 | 66.6 | 0.14 | 2021-03-22T13:05:21.062+01:00 | 66.7
46 | CGK_Layer_4 | 179 | 22 March, 2021, 13:06:31 | 45 | 46 | 28 | 190 | 39 | 66.6 | 0.14 | 2021-03-22T13:05:24.622+01:00 | 66.7
46 | CGK_Layer_4 | 184 | 22 March, 2021, 13:06:34 | 45 | 46 | 28 | 190 | 39 | 66.6 | 0.14 | 2021-03-22T13:05:32.613+01:00 | 66.7
46 | CGK_Layer_4 | 184 | 22 March, 2021, 13:06:34 | 45 | 46 | 28 | 190 | 39 | 66.6 | 0.15 | 2021-03-22T13:05:37.883+01:00 | 66.7
46 | CGK_Layer_4 | 184 | 22 March, 2021, 13:06:37 | 45 | 46 | 28 | 190 | 39 | 66.6 | 0.15 | 2021-03-22T13:05:55.873+01:00 | 66.7
46 | CGK_Layer_4 | 184 | 22 March, 2021, 13:06:41 | 45 | 46 | 28 | 190 | 39 | 66.6 | 0.15 | 2021-03-22T13:06:19.593+01:00 | 66.7
46 | CGK_Layer_4 | 189 | 22 March, 2021, 13:06:41 | 45 | 46 | 28 | 190 | 39 | 66.6 | 0.15 | 2021-03-22T13:06:31.303+01:00 | 66.7
46 | CGK_Layer_4 | 190 | 22 March, 2021, 13:06:42 | 45 | 46 | 28 | 190 | 39 | 66.6 | 0.15 | 2021-03-22T13:06:42.993+01:00 | 66.7
46 | CGK_Layer_4 | 190 | 22 March, 2021, 13:06:42 | 45 | 46 | 28 | 190 | 39 | 66.6 | 0.15 | 2021-03-22T13:06:54.415+01:00 | 76.6
46 | CGK_Layer_4 | 190 | 22 March, 2021, 13:06:42 | 45 | 46 | 28 | 190 | 39 | 66.6 | 0.15 | 2021-03-22T13:07:08.987+01:00 | 30.2
46 | CGK_Layer_4 | 190 | 22 March, 2021, 13:06:42 | 45 | 46 | 28 | 190 | 39 | 66.6 | 0.15 | 2021-03-22T13:07:23.563+01:00 | 0.6
46 | CGK_Layer_4 | 190 | 22 March, 2021, 13:06:42 | 45 | 44 | 28 | 190 | 39 | 66.6 | 0.15 | 2021-03-22T13:07:23.894+01:00 | 0.6
46 | CGK_Layer_4 | 190 | 22 March, 2021, 13:06:42 | 45 | 44 | 28 | 190 | 39 | 66.6 | 0.17 | 2021-03-22T13:07:34.844+01:00 | 0.6
46 | CGK_Layer_4 | 190 | 22 March, 2021, 13:06:42 | 42 | 44 | 28 | 190 | 39 | 66.6 | 0.17 | 2021-03-22T13:07:36.874+01:00 | 0.6
46 | CGK_Layer_4 | 190 | 22 March, 2021, 13:06:42 | 42 | 44 | 28 | 190 | 39 | 66.6 | 0.17 | 2021-03-22T13:07:48.446+01:00 | 0.7
46 | CGK_Layer_4 | 190 | 22 March, 2021, 13:06:42 | 41 | 44 | 28 | 190 | 39 | 66.6 | 0.17 | 2021-03-22T13:08:03.234+01:00 | 0.7
46 | CGK_Layer_4 | 190 | 22 March, 2021, 13:06:42 | 41 | 44 | 28 | 190 | 39 | 66.6 | 0.17 | 2021-03-22T13:08:06.135+01:00 | 0.6
46 | CGK_Layer_4 | 190 | 22 March, 2021, 13:06:42 | 41 | 44 | 28 | 190 | 39 | 66.6 | 0.17 | 2021-03-22T13:08:23.670+01:00 | 40.7
46 | CGK_Layer_4 | 190 | 22 March, 2021, 13:06:42 | 41 | 43 | 28 | 190 | 39 | 66.6 | 0.17 | 2021-03-22T13:08:27.414+01:00 | 40.7
46 | CGK_Layer_4 | 190 | 22 March, 2021, 13:06:42 | 41 | 43 | 28 | 190 | 39 | 66.6 | 0.2 | 2021-03-22T13:08:29.524+01:00 | 40.7
46 | CGK_Layer_4 | 190 | 22 March, 2021, 13:06:42 | 41 | 43 | 28 | 190 | 39 | 66.6 | 0.2 | 2021-03-22T13:08:39.406+01:00 | 52.6
46 | CGK_Layer_4 | 190 | 22 March, 2021, 13:06:42 | 41 | 43 | 28 | 190 | 39 | 66.6 | 0.2 | 2021-03-22T13:08:54.056+01:00 | 57.9
46 | CGK_Layer_4 | 190 | 22 March, 2021, 13:06:42 | 41 | 43 | 28 | 190 | 39 | 66.6 | 0.2 | 2021-03-22T13:09:08.686+01:00 | 61.1
46 | CGK_Layer_4 | 190 | 22 March, 2021, 13:06:42 | 41 | 43 | 28 | 190 | 39 | 66.6 | 0.2 | 2021-03-22T13:09:23.699+01:00 | 63

## Sample 5
buildJobId | buildJobName | currentLayer | estimatedEndTime | chamberTopTemperature | chamberBottomTemperature | buildPlateTemperature | totalLayers | tempHeatingActual | gasFlowTarget | oxygen | timestamp | gasFlow
47 | CGK_Layer_5 | 0 |  | 38 | 40 | 28 | 190 | 38 | 51.9 | 0.21 | 2021-03-22T13:22:56.913+01:00 | 50.3
47 | CGK_Layer_5 | 0 | 22 March, 2021, 13:53:43 | 38 | 40 | 28 | 190 | 38 | 51.9 | 0.21 | 2021-03-22T13:22:59.663+01:00 | 50.3
47 | CGK_Layer_5 | 0 | 22 March, 2021, 13:53:54 | 38 | 40 | 28 | 190 | 38 | 51.9 | 0.21 | 2021-03-22T13:23:09.683+01:00 | 50.3
47 | CGK_Layer_5 | 4 | 22 March, 2021, 13:53:57 | 38 | 40 | 28 | 190 | 38 | 51.9 | 0.21 | 2021-03-22T13:23:30.133+01:00 | 50.3
47 | CGK_Layer_5 | 4 | 22 March, 2021, 13:53:57 | 38 | 40 | 28 | 190 | 38 | 51.9 | 0.2 | 2021-03-22T13:23:37.003+01:00 | 50.3
47 | CGK_Layer_5 | 4 | 22 March, 2021, 13:53:56 | 38 | 40 | 28 | 190 | 38 | 51.9 | 0.2 | 2021-03-22T13:23:40.313+01:00 | 50.3
47 | CGK_Layer_5 | 4 | 22 March, 2021, 13:53:59 | 38 | 40 | 28 | 190 | 38 | 51.9 | 0.2 | 2021-03-22T13:23:50.594+01:00 | 50.3
47 | CGK_Layer_5 | 4 | 22 March, 2021, 13:53:59 | 39 | 40 | 28 | 190 | 38 | 51.9 | 0.2 | 2021-03-22T13:23:54.254+01:00 | 50.3
47 | CGK_Layer_5 | 4 | 22 March, 2021, 13:54:01 | 39 | 40 | 28 | 190 | 38 | 51.9 | 0.2 | 2021-03-22T13:24:11.144+01:00 | 50.3
47 | CGK_Layer_5 | 10 | 22 March, 2021, 13:54:03 | 39 | 40 | 28 | 190 | 38 | 51.9 | 0.2 | 2021-03-22T13:24:31.764+01:00 | 50.3
47 | CGK_Layer_5 | 10 | 22 March, 2021, 13:54:04 | 39 | 40 | 28 | 190 | 38 | 51.9 | 0.2 | 2021-03-22T13:24:42.254+01:00 | 50.3
47 | CGK_Layer_5 | 10 | 22 March, 2021, 13:54:06 | 39 | 40 | 28 | 190 | 38 | 51.9 | 0.2 | 2021-03-22T13:24:52.494+01:00 | 50.3
47 | CGK_Layer_5 | 10 | 22 March, 2021, 13:54:08 | 39 | 40 | 28 | 190 | 38 | 51.9 | 0.2 | 2021-03-22T13:25:13.064+01:00 | 50.3
47 | CGK_Layer_5 | 10 | 22 March, 2021, 13:54:08 | 39 | 40 | 28 | 190 | 37 | 51.9 | 0.2 | 2021-03-22T13:25:27.704+01:00 | 50.3
47 | CGK_Layer_5 | 16 | 22 March, 2021, 13:54:11 | 39 | 40 | 28 | 190 | 37 | 51.9 | 0.2 | 2021-03-22T13:25:33.635+01:00 | 50.3
47 | CGK_Layer_5 | 16 | 22 March, 2021, 13:54:13 | 39 | 40 | 28 | 190 | 37 | 51.9 | 0.2 | 2021-03-22T13:25:54.195+01:00 | 50.3
47 | CGK_Layer_5 | 16 | 22 March, 2021, 13:54:16 | 39 | 40 | 28 | 190 | 37 | 51.9 | 0.2 | 2021-03-22T13:26:15.045+01:00 | 50.3
47 | CGK_Layer_5 | 16 | 22 March, 2021, 13:54:16 | 39 | 40 | 28 | 190 | 37 | 51.9 | 0.19 | 2021-03-22T13:26:35.035+01:00 | 50.3
47 | CGK_Layer_5 | 22 | 22 March, 2021, 13:54:18 | 39 | 40 | 28 | 190 | 37 | 51.9 | 0.19 | 2021-03-22T13:26:35.565+01:00 | 50.3
47 | CGK_Layer_5 | 22 | 22 March, 2021, 13:54:21 | 39 | 40 | 28 | 190 | 37 | 51.9 | 0.19 | 2021-03-22T13:26:56.235+01:00 | 50.3
47 | CGK_Layer_5 | 22 | 22 March, 2021, 13:54:21 | 39 | 40 | 28 | 190 | 37 | 51.9 | 0.19 | 2021-03-22T13:26:56.603+01:00 | 52.1
47 | CGK_Layer_5 | 22 | 22 March, 2021, 13:54:21 | 39 | 41 | 28 | 190 | 37 | 51.9 | 0.19 | 2021-03-22T13:26:57.325+01:00 | 52.1
47 | CGK_Layer_5 | 22 | 22 March, 2021, 13:54:23 | 39 | 41 | 28 | 190 | 37 | 51.9 | 0.19 | 2021-03-22T13:27:16.816+01:00 | 52.1
47 | CGK_Layer_5 | 28 | 22 March, 2021, 13:54:25 | 39 | 41 | 28 | 190 | 37 | 51.9 | 0.19 | 2021-03-22T13:27:37.236+01:00 | 52.1
47 | CGK_Layer_5 | 28 | 22 March, 2021, 13:54:27 | 39 | 41 | 28 | 190 | 37 | 51.9 | 0.19 | 2021-03-22T13:27:57.706+01:00 | 52.1
47 | CGK_Layer_5 | 28 | 22 March, 2021, 13:54:29 | 39 | 41 | 28 | 190 | 37 | 51.9 | 0.19 | 2021-03-22T13:28:18.226+01:00 | 52.1
47 | CGK_Layer_5 | 33 | 22 March, 2021, 13:54:30 | 39 | 41 | 28 | 190 | 37 | 51.9 | 0.19 | 2021-03-22T13:28:28.796+01:00 | 52.1
47 | CGK_Layer_5 | 33 | 22 March, 2021, 13:54:32 | 39 | 41 | 28 | 190 | 37 | 51.9 | 0.19 | 2021-03-22T13:28:39.136+01:00 | 52.1
47 | CGK_Layer_5 | 33 | 22 March, 2021, 13:54:34 | 39 | 41 | 28 | 190 | 37 | 51.9 | 0.19 | 2021-03-22T13:28:59.817+01:00 | 52.1
47 | CGK_Layer_5 | 33 | 22 March, 2021, 13:54:37 | 39 | 41 | 28 | 190 | 37 | 51.9 | 0.19 | 2021-03-22T13:29:20.447+01:00 | 52.1
47 | CGK_Layer_5 | 39 | 22 March, 2021, 13:54:36 | 39 | 41 | 28 | 190 | 37 | 51.9 | 0.19 | 2021-03-22T13:29:30.867+01:00 | 52.1
47 | CGK_Layer_5 | 39 | 22 March, 2021, 13:54:36 | 40 | 41 | 28 | 190 | 37 | 51.9 | 0.19 | 2021-03-22T13:29:37.937+01:00 | 52.1
47 | CGK_Layer_5 | 39 | 22 March, 2021, 13:54:36 | 40 | 41 | 28 | 190 | 37 | 51.9 | 0.19 | 2021-03-22T13:29:38.604+01:00 | 52.3
47 | CGK_Layer_5 | 39 | 22 March, 2021, 13:54:38 | 40 | 41 | 28 | 190 | 37 | 51.9 | 0.19 | 2021-03-22T13:29:41.227+01:00 | 52.3
47 | CGK_Layer_5 | 39 | 22 March, 2021, 13:54:42 | 40 | 41 | 28 | 190 | 37 | 51.9 | 0.19 | 2021-03-22T13:30:03.207+01:00 | 52.3
47 | CGK_Layer_5 | 39 | 22 March, 2021, 13:54:45 | 40 | 41 | 28 | 190 | 37 | 51.9 | 0.19 | 2021-03-22T13:30:26.417+01:00 | 52.3
47 | CGK_Layer_5 | 45 | 22 March, 2021, 13:54:45 | 40 | 41 | 28 | 190 | 37 | 51.9 | 0.19 | 2021-03-22T13:30:37.888+01:00 | 52.3
47 | CGK_Layer_5 | 45 | 22 March, 2021, 13:54:48 | 40 | 41 | 28 | 190 | 37 | 51.9 | 0.19 | 2021-03-22T13:30:49.758+01:00 | 52.3
47 | CGK_Layer_5 | 45 | 22 March, 2021, 13:54:52 | 40 | 41 | 28 | 190 | 37 | 51.9 | 0.19 | 2021-03-22T13:31:13.018+01:00 | 52.3
47 | CGK_Layer_5 | 50 | 22 March, 2021, 13:54:54 | 40 | 41 | 28 | 190 | 37 | 51.9 | 0.19 | 2021-03-22T13:31:36.078+01:00 | 52.3
47 | CGK_Layer_5 | 50 | 22 March, 2021, 13:54:57 | 40 | 41 | 28 | 190 | 37 | 51.9 | 0.19 | 2021-03-22T13:31:59.008+01:00 | 52.3
47 | CGK_Layer_5 | 50 | 22 March, 2021, 13:55:00 | 40 | 41 | 28 | 190 | 37 | 51.9 | 0.19 | 2021-03-22T13:32:21.979+01:00 | 52.3
47 | CGK_Layer_5 | 50 | 22 March, 2021, 13:55:00 | 40 | 41 | 28 | 190 | 37 | 51.9 | 0.19 | 2021-03-22T13:32:29.548+01:00 | 52.1
47 | CGK_Layer_5 | 55 | 22 March, 2021, 13:55:00 | 40 | 41 | 28 | 190 | 37 | 51.9 | 0.19 | 2021-03-22T13:32:33.629+01:00 | 52.1
47 | CGK_Layer_5 | 55 | 22 March, 2021, 13:55:00 | 40 | 41 | 28 | 190 | 37 | 51.9 | 0.18 | 2021-03-22T13:32:37.319+01:00 | 52.1
47 | CGK_Layer_5 | 55 | 22 March, 2021, 13:55:03 | 40 | 41 | 28 | 190 | 37 | 51.9 | 0.18 | 2021-03-22T13:32:45.369+01:00 | 52.1
47 | CGK_Layer_5 | 55 | 22 March, 2021, 13:55:06 | 40 | 41 | 28 | 190 | 37 | 51.9 | 0.18 | 2021-03-22T13:33:08.819+01:00 | 52.1
47 | CGK_Layer_5 | 60 | 22 March, 2021, 13:55:10 | 40 | 41 | 28 | 190 | 37 | 51.9 | 0.18 | 2021-03-22T13:33:32.319+01:00 | 52.1
47 | CGK_Layer_5 | 60 | 22 March, 2021, 13:55:10 | 40 | 41 | 28 | 190 | 37 | 51.9 | 0.19 | 2021-03-22T13:33:37.289+01:00 | 52.1
47 | CGK_Layer_5 | 60 | 22 March, 2021, 13:55:09 | 40 | 41 | 28 | 190 | 37 | 51.9 | 0.19 | 2021-03-22T13:33:43.769+01:00 | 52.1
47 | CGK_Layer_5 | 60 | 22 March, 2021, 13:55:12 | 40 | 41 | 28 | 190 | 37 | 51.9 | 0.19 | 2021-03-22T13:33:55.230+01:00 | 52.1
47 | CGK_Layer_5 | 60 | 22 March, 2021, 13:55:12 | 40 | 41 | 28 | 190 | 37 | 51.9 | 0.18 | 2021-03-22T13:34:16.890+01:00 | 52.1
47 | CGK_Layer_5 | 60 | 22 March, 2021, 13:55:15 | 40 | 41 | 28 | 190 | 37 | 51.9 | 0.18 | 2021-03-22T13:34:18.560+01:00 | 52.1
47 | CGK_Layer_5 | 65 | 22 March, 2021, 13:55:16 | 40 | 41 | 28 | 190 | 37 | 51.9 | 0.18 | 2021-03-22T13:34:30.300+01:00 | 52.1
47 | CGK_Layer_5 | 65 | 22 March, 2021, 13:55:18 | 40 | 41 | 28 | 190 | 37 | 51.9 | 0.18 | 2021-03-22T13:34:41.740+01:00 | 52.1
47 | CGK_Layer_5 | 65 | 22 March, 2021, 13:55:19 | 40 | 41 | 28 | 190 | 37 | 51.9 | 0.18 | 2021-03-22T13:34:53.530+01:00 | 52.1
47 | CGK_Layer_5 | 65 | 22 March, 2021, 13:55:22 | 40 | 41 | 28 | 190 | 37 | 51.9 | 0.18 | 2021-03-22T13:35:05.130+01:00 | 52.1
47 | CGK_Layer_5 | 70 | 22 March, 2021, 13:55:25 | 40 | 41 | 28 | 190 | 37 | 51.9 | 0.18 | 2021-03-22T13:35:28.390+01:00 | 52.1
47 | CGK_Layer_5 | 70 | 22 March, 2021, 13:55:25 | 40 | 41 | 28 | 190 | 37 | 51.9 | 0.18 | 2021-03-22T13:35:35.696+01:00 | 52.1
47 | CGK_Layer_5 | 70 | 22 March, 2021, 13:55:27 | 40 | 41 | 28 | 190 | 37 | 51.9 | 0.18 | 2021-03-22T13:35:51.291+01:00 | 52.1
47 | CGK_Layer_5 | 70 | 22 March, 2021, 13:55:27 | 40 | 41 | 28 | 190 | 38 | 51.9 | 0.18 | 2021-03-22T13:35:55.381+01:00 | 52.1
47 | CGK_Layer_5 | 70 | 22 March, 2021, 13:55:28 | 40 | 41 | 28 | 190 | 38 | 51.9 | 0.18 | 2021-03-22T13:36:02.931+01:00 | 52.1
47 | CGK_Layer_5 | 70 | 22 March, 2021, 13:55:31 | 40 | 41 | 28 | 190 | 38 | 51.9 | 0.18 | 2021-03-22T13:36:14.541+01:00 | 52.1
47 | CGK_Layer_5 | 76 | 22 March, 2021, 13:55:34 | 40 | 41 | 28 | 190 | 38 | 51.9 | 0.18 | 2021-03-22T13:36:37.721+01:00 | 52.1
47 | CGK_Layer_5 | 76 | 22 March, 2021, 13:55:37 | 40 | 41 | 28 | 190 | 38 | 51.9 | 0.18 | 2021-03-22T13:37:00.861+01:00 | 52.1
47 | CGK_Layer_5 | 76 | 22 March, 2021, 13:55:40 | 40 | 41 | 28 | 190 | 38 | 51.9 | 0.18 | 2021-03-22T13:37:24.052+01:00 | 52.1
47 | CGK_Layer_5 | 81 | 22 March, 2021, 13:55:40 | 40 | 41 | 28 | 190 | 38 | 51.9 | 0.18 | 2021-03-22T13:37:35.732+01:00 | 52.1
47 | CGK_Layer_5 | 81 | 22 March, 2021, 13:55:43 | 40 | 41 | 28 | 190 | 38 | 51.9 | 0.18 | 2021-03-22T13:37:47.482+01:00 | 52.1
47 | CGK_Layer_5 | 81 | 22 March, 2021, 13:55:47 | 40 | 41 | 28 | 190 | 38 | 51.9 | 0.18 | 2021-03-22T13:38:10.882+01:00 | 52.1
47 | CGK_Layer_5 | 81 | 22 March, 2021, 13:55:46 | 40 | 41 | 28 | 190 | 38 | 51.9 | 0.18 | 2021-03-22T13:38:22.472+01:00 | 52.1
47 | CGK_Layer_5 | 86 | 22 March, 2021, 13:55:49 | 40 | 41 | 28 | 190 | 38 | 51.9 | 0.18 | 2021-03-22T13:38:34.142+01:00 | 52.1
47 | CGK_Layer_5 | 86 | 22 March, 2021, 13:55:52 | 40 | 41 | 28 | 190 | 38 | 51.9 | 0.18 | 2021-03-22T13:38:57.013+01:00 | 52.1
47 | CGK_Layer_5 | 86 | 22 March, 2021, 13:55:55 | 40 | 41 | 28 | 190 | 38 | 51.9 | 0.18 | 2021-03-22T13:39:20.463+01:00 | 52.1
47 | CGK_Layer_5 | 91 | 22 March, 2021, 13:55:55 | 40 | 41 | 28 | 190 | 38 | 51.9 | 0.18 | 2021-03-22T13:39:32.053+01:00 | 52.1
47 | CGK_Layer_5 | 91 | 22 March, 2021, 13:55:55 | 40 | 41 | 28 | 190 | 38 | 51.9 | 0.18 | 2021-03-22T13:39:32.864+01:00 | 52.1
47 | CGK_Layer_5 | 91 | 22 March, 2021, 13:55:59 | 40 | 41 | 28 | 190 | 38 | 51.9 | 0.18 | 2021-03-22T13:39:43.863+01:00 | 52.1
47 | CGK_Layer_5 | 91 | 22 March, 2021, 13:56:02 | 40 | 41 | 28 | 190 | 38 | 51.9 | 0.18 | 2021-03-22T13:40:07.233+01:00 | 52.1
47 | CGK_Layer_5 | 91 | 22 March, 2021, 13:56:13 | 40 | 41 | 28 | 190 | 38 | 51.9 | 0.18 | 2021-03-22T13:40:18.793+01:00 | 52.1
47 | CGK_Layer_5 | 96 | 22 March, 2021, 13:56:15 | 40 | 41 | 28 | 190 | 38 | 51.9 | 0.18 | 2021-03-22T13:40:30.504+01:00 | 52.1
47 | CGK_Layer_5 | 96 | 22 March, 2021, 13:56:19 | 40 | 41 | 28 | 190 | 38 | 51.9 | 0.18 | 2021-03-22T13:40:54.324+01:00 | 52.1
47 | CGK_Layer_5 | 96 | 22 March, 2021, 13:56:22 | 40 | 41 | 28 | 190 | 38 | 51.9 | 0.18 | 2021-03-22T13:41:17.604+01:00 | 52.1
47 | CGK_Layer_5 | 101 | 22 March, 2021, 13:56:22 | 40 | 41 | 28 | 190 | 38 | 51.9 | 0.18 | 2021-03-22T13:41:29.194+01:00 | 52.1
47 | CGK_Layer_5 | 101 | 22 March, 2021, 13:56:25 | 40 | 41 | 28 | 190 | 38 | 51.9 | 0.18 | 2021-03-22T13:41:40.864+01:00 | 52.1
47 | CGK_Layer_5 | 101 | 22 March, 2021, 13:56:28 | 40 | 41 | 28 | 190 | 38 | 51.9 | 0.18 | 2021-03-22T13:42:04.064+01:00 | 52.1
47 | CGK_Layer_5 | 106 | 22 March, 2021, 13:56:31 | 40 | 41 | 28 | 190 | 38 | 51.9 | 0.18 | 2021-03-22T13:42:27.235+01:00 | 52.1
47 | CGK_Layer_5 | 106 | 22 March, 2021, 13:56:31 | 40 | 41 | 28 | 190 | 38 | 51.9 | 0.18 | 2021-03-22T13:42:32.868+01:00 | 52
47 | CGK_Layer_5 | 106 | 22 March, 2021, 13:56:31 | 40 | 41 | 28 | 190 | 38 | 51.9 | 0.17 | 2021-03-22T13:42:37.585+01:00 | 52
47 | CGK_Layer_5 | 106 | 22 March, 2021, 13:56:34 | 40 | 41 | 28 | 190 | 38 | 51.9 | 0.17 | 2021-03-22T13:42:50.665+01:00 | 52
47 | CGK_Layer_5 | 106 | 22 March, 2021, 13:56:37 | 40 | 41 | 28 | 190 | 38 | 51.9 | 0.17 | 2021-03-22T13:43:13.835+01:00 | 52
47 | CGK_Layer_5 | 112 | 22 March, 2021, 13:56:40 | 40 | 41 | 28 | 190 | 38 | 51.9 | 0.17 | 2021-03-22T13:43:37.045+01:00 | 52
47 | CGK_Layer_5 | 112 | 22 March, 2021, 13:56:44 | 40 | 41 | 28 | 190 | 38 | 51.9 | 0.17 | 2021-03-22T13:44:00.846+01:00 | 52
47 | CGK_Layer_5 | 112 | 22 March, 2021, 13:56:47 | 40 | 41 | 28 | 190 | 38 | 51.9 | 0.17 | 2021-03-22T13:44:24.276+01:00 | 52
47 | CGK_Layer_5 | 117 | 22 March, 2021, 13:56:47 | 40 | 41 | 28 | 190 | 38 | 51.9 | 0.17 | 2021-03-22T13:44:36.026+01:00 | 52
47 | CGK_Layer_5 | 117 | 22 March, 2021, 13:56:50 | 40 | 41 | 28 | 190 | 38 | 51.9 | 0.17 | 2021-03-22T13:44:47.506+01:00 | 52
47 | CGK_Layer_5 | 117 | 22 March, 2021, 13:56:53 | 40 | 41 | 28 | 190 | 38 | 51.9 | 0.17 | 2021-03-22T13:45:10.676+01:00 | 52
47 | CGK_Layer_5 | 122 | 22 March, 2021, 13:56:57 | 40 | 41 | 28 | 190 | 38 | 51.9 | 0.17 | 2021-03-22T13:45:34.397+01:00 | 52
47 | CGK_Layer_5 | 122 | 22 March, 2021, 13:56:57 | 40 | 41 | 28 | 190 | 38 | 51.9 | 0.17 | 2021-03-22T13:45:35.897+01:00 | 52
47 | CGK_Layer_5 | 122 | 22 March, 2021, 13:57:01 | 40 | 41 | 28 | 190 | 38 | 51.9 | 0.17 | 2021-03-22T13:45:58.377+01:00 | 52
47 | CGK_Layer_5 | 122 | 22 March, 2021, 13:57:00 | 40 | 41 | 28 | 190 | 38 | 51.9 | 0.17 | 2021-03-22T13:46:09.937+01:00 | 52
47 | CGK_Layer_5 | 122 | 22 March, 2021, 13:57:03 | 40 | 41 | 28 | 190 | 38 | 51.9 | 0.17 | 2021-03-22T13:46:21.637+01:00 | 52
47 | CGK_Layer_5 | 127 | 22 March, 2021, 13:57:03 | 40 | 41 | 28 | 190 | 38 | 51.9 | 0.17 | 2021-03-22T13:46:33.287+01:00 | 52
47 | CGK_Layer_5 | 127 | 22 March, 2021, 13:57:06 | 40 | 41 | 28 | 190 | 38 | 51.9 | 0.17 | 2021-03-22T13:46:44.787+01:00 | 52
47 | CGK_Layer_5 | 127 | 22 March, 2021, 13:57:09 | 40 | 41 | 28 | 190 | 38 | 51.9 | 0.17 | 2021-03-22T13:47:07.827+01:00 | 52
47 | CGK_Layer_5 | 132 | 22 March, 2021, 13:57:12 | 40 | 41 | 28 | 190 | 38 | 51.9 | 0.17 | 2021-03-22T13:47:31.168+01:00 | 52
47 | CGK_Layer_5 | 132 | 22 March, 2021, 13:57:12 | 40 | 41 | 28 | 190 | 38 | 51.9 | 0.16 | 2021-03-22T13:47:37.048+01:00 | 52
47 | CGK_Layer_5 | 132 | 22 March, 2021, 13:57:16 | 40 | 41 | 28 | 190 | 38 | 51.9 | 0.16 | 2021-03-22T13:47:54.598+01:00 | 52
47 | CGK_Layer_5 | 132 | 22 March, 2021, 13:57:15 | 40 | 41 | 28 | 190 | 38 | 51.9 | 0.16 | 2021-03-22T13:48:05.788+01:00 | 52
47 | CGK_Layer_5 | 132 | 22 March, 2021, 13:57:19 | 40 | 41 | 28 | 190 | 38 | 51.9 | 0.16 | 2021-03-22T13:48:17.628+01:00 | 52
47 | CGK_Layer_5 | 137 | 22 March, 2021, 13:57:19 | 40 | 41 | 28 | 190 | 38 | 51.9 | 0.16 | 2021-03-22T13:48:29.108+01:00 | 52
47 | CGK_Layer_5 | 137 | 22 March, 2021, 13:57:19 | 40 | 41 | 28 | 190 | 38 | 51.9 | 0.16 | 2021-03-22T13:48:30.183+01:00 | 52
47 | CGK_Layer_5 | 137 | 22 March, 2021, 13:57:19 | 40 | 41 | 28 | 190 | 38 | 51.9 | 0.17 | 2021-03-22T13:48:31.038+01:00 | 52
47 | CGK_Layer_5 | 137 | 22 March, 2021, 13:57:22 | 40 | 41 | 28 | 190 | 38 | 51.9 | 0.17 | 2021-03-22T13:48:40.698+01:00 | 52
47 | CGK_Layer_5 | 137 | 22 March, 2021, 13:57:25 | 40 | 41 | 28 | 190 | 38 | 51.9 | 0.17 | 2021-03-22T13:49:03.939+01:00 | 52
47 | CGK_Layer_5 | 142 | 22 March, 2021, 13:57:29 | 40 | 41 | 28 | 190 | 38 | 51.9 | 0.17 | 2021-03-22T13:49:27.199+01:00 | 52
47 | CGK_Layer_5 | 142 | 22 March, 2021, 13:57:28 | 40 | 41 | 28 | 190 | 38 | 51.9 | 0.17 | 2021-03-22T13:49:38.309+01:00 | 52
47 | CGK_Layer_5 | 142 | 22 March, 2021, 13:57:31 | 40 | 41 | 28 | 190 | 38 | 51.9 | 0.17 | 2021-03-22T13:49:49.709+01:00 | 52
47 | CGK_Layer_5 | 142 | 22 March, 2021, 13:57:32 | 40 | 41 | 28 | 190 | 38 | 51.9 | 0.17 | 2021-03-22T13:50:01.339+01:00 | 52
47 | CGK_Layer_5 | 142 | 22 March, 2021, 13:57:35 | 40 | 41 | 28 | 190 | 38 | 51.9 | 0.17 | 2021-03-22T13:50:12.799+01:00 | 52
47 | CGK_Layer_5 | 148 | 22 March, 2021, 13:57:38 | 40 | 41 | 28 | 190 | 38 | 51.9 | 0.17 | 2021-03-22T13:50:35.700+01:00 | 52
47 | CGK_Layer_5 | 148 | 22 March, 2021, 13:57:41 | 40 | 41 | 28 | 190 | 38 | 51.9 | 0.17 | 2021-03-22T13:50:58.530+01:00 | 52
47 | CGK_Layer_5 | 148 | 22 March, 2021, 13:57:41 | 40 | 41 | 28 | 190 | 38 | 51.9 | 0.17 | 2021-03-22T13:51:20.898+01:00 | 52.4
47 | CGK_Layer_5 | 148 | 22 March, 2021, 13:57:44 | 40 | 41 | 28 | 190 | 38 | 51.9 | 0.17 | 2021-03-22T13:51:21.360+01:00 | 52.4
47 | CGK_Layer_5 | 153 | 22 March, 2021, 13:57:44 | 40 | 41 | 28 | 190 | 38 | 51.9 | 0.17 | 2021-03-22T13:51:33.080+01:00 | 52.4
47 | CGK_Layer_5 | 153 | 22 March, 2021, 13:57:47 | 40 | 41 | 28 | 190 | 38 | 51.9 | 0.17 | 2021-03-22T13:51:44.650+01:00 | 52.4
47 | CGK_Layer_5 | 153 | 22 March, 2021, 13:57:48 | 40 | 41 | 28 | 190 | 38 | 51.9 | 0.17 | 2021-03-22T13:51:56.400+01:00 | 52.4
47 | CGK_Layer_5 | 153 | 22 March, 2021, 13:57:51 | 40 | 41 | 28 | 190 | 38 | 51.9 | 0.17 | 2021-03-22T13:52:08.120+01:00 | 52.4
47 | CGK_Layer_5 | 158 | 22 March, 2021, 13:57:55 | 40 | 41 | 28 | 190 | 38 | 51.9 | 0.17 | 2021-03-22T13:52:31.691+01:00 | 52.4
47 | CGK_Layer_5 | 158 | 22 March, 2021, 13:57:55 | 40 | 41 | 28 | 190 | 38 | 51.9 | 0.16 | 2021-03-22T13:52:36.161+01:00 | 52.4
47 | CGK_Layer_5 | 158 | 22 March, 2021, 13:57:59 | 40 | 41 | 28 | 190 | 38 | 51.9 | 0.16 | 2021-03-22T13:52:55.281+01:00 | 52.4
47 | CGK_Layer_5 | 158 | 22 March, 2021, 13:57:58 | 40 | 41 | 28 | 190 | 38 | 51.9 | 0.16 | 2021-03-22T13:53:07.061+01:00 | 52.4
47 | CGK_Layer_5 | 158 | 22 March, 2021, 13:58:02 | 40 | 41 | 28 | 190 | 38 | 51.9 | 0.16 | 2021-03-22T13:53:18.851+01:00 | 52.4
47 | CGK_Layer_5 | 163 | 22 March, 2021, 13:58:02 | 40 | 41 | 28 | 190 | 38 | 51.9 | 0.16 | 2021-03-22T13:53:30.281+01:00 | 52.4
47 | CGK_Layer_5 | 163 | 22 March, 2021, 13:58:02 | 40 | 41 | 28 | 190 | 37 | 51.9 | 0.16 | 2021-03-22T13:53:32.791+01:00 | 52.4
47 | CGK_Layer_5 | 163 | 22 March, 2021, 13:58:05 | 40 | 41 | 28 | 190 | 37 | 51.9 | 0.16 | 2021-03-22T13:53:42.171+01:00 | 52.4
47 | CGK_Layer_5 | 163 | 22 March, 2021, 13:58:09 | 40 | 41 | 28 | 190 | 37 | 51.9 | 0.16 | 2021-03-22T13:54:05.742+01:00 | 52.4
47 | CGK_Layer_5 | 163 | 22 March, 2021, 13:58:09 | 40 | 41 | 28 | 190 | 37 | 51.9 | 0.16 | 2021-03-22T13:54:14.979+01:00 | 51.5
47 | CGK_Layer_5 | 168 | 22 March, 2021, 13:58:12 | 40 | 41 | 28 | 190 | 37 | 51.9 | 0.16 | 2021-03-22T13:54:29.142+01:00 | 51.5
47 | CGK_Layer_5 | 168 | 22 March, 2021, 13:58:16 | 40 | 41 | 28 | 190 | 37 | 51.9 | 0.16 | 2021-03-22T13:54:52.542+01:00 | 51.5
47 | CGK_Layer_5 | 168 | 22 March, 2021, 13:58:15 | 40 | 41 | 28 | 190 | 37 | 51.9 | 0.16 | 2021-03-22T13:55:04.042+01:00 | 51.5
47 | CGK_Layer_5 | 168 | 22 March, 2021, 13:58:19 | 40 | 41 | 28 | 190 | 37 | 51.9 | 0.16 | 2021-03-22T13:55:15.862+01:00 | 51.5
47 | CGK_Layer_5 | 173 | 22 March, 2021, 13:58:19 | 40 | 41 | 28 | 190 | 37 | 51.9 | 0.16 | 2021-03-22T13:55:27.502+01:00 | 51.5
47 | CGK_Layer_5 | 173 | 22 March, 2021, 13:58:22 | 40 | 41 | 28 | 190 | 37 | 51.9 | 0.16 | 2021-03-22T13:55:39.093+01:00 | 51.5
47 | CGK_Layer_5 | 173 | 22 March, 2021, 13:58:25 | 40 | 41 | 28 | 190 | 37 | 51.9 | 0.16 | 2021-03-22T13:56:02.463+01:00 | 51.5
47 | CGK_Layer_5 | 173 | 22 March, 2021, 13:58:28 | 40 | 41 | 28 | 190 | 37 | 51.9 | 0.16 | 2021-03-22T13:56:25.863+01:00 | 51.5
47 | CGK_Layer_5 | 179 | 22 March, 2021, 13:58:28 | 40 | 41 | 28 | 190 | 37 | 51.9 | 0.16 | 2021-03-22T13:56:37.333+01:00 | 51.5
47 | CGK_Layer_5 | 179 | 22 March, 2021, 13:58:31 | 40 | 41 | 28 | 190 | 37 | 51.9 | 0.16 | 2021-03-22T13:56:49.153+01:00 | 51.5
47 | CGK_Layer_5 | 179 | 22 March, 2021, 13:58:31 | 40 | 41 | 28 | 190 | 37 | 51.9 | 0.16 | 2021-03-22T13:56:59.517+01:00 | 51.7
47 | CGK_Layer_5 | 179 | 22 March, 2021, 13:58:31 | 40 | 41 | 28 | 190 | 37 | 51.9 | 0.16 | 2021-03-22T13:57:12.248+01:00 | 53
47 | CGK_Layer_5 | 179 | 22 March, 2021, 13:58:34 | 40 | 41 | 28 | 190 | 37 | 51.9 | 0.16 | 2021-03-22T13:57:12.464+01:00 | 53
47 | CGK_Layer_5 | 184 | 22 March, 2021, 13:58:38 | 40 | 41 | 28 | 190 | 37 | 51.9 | 0.16 | 2021-03-22T13:57:36.124+01:00 | 53
47 | CGK_Layer_5 | 184 | 22 March, 2021, 13:58:41 | 40 | 41 | 28 | 190 | 37 | 51.9 | 0.16 | 2021-03-22T13:57:59.684+01:00 | 53
47 | CGK_Layer_5 | 184 | 22 March, 2021, 13:58:45 | 40 | 41 | 28 | 190 | 37 | 51.9 | 0.16 | 2021-03-22T13:58:23.304+01:00 | 53
47 | CGK_Layer_5 | 189 | 22 March, 2021, 13:58:45 | 40 | 41 | 28 | 190 | 37 | 51.9 | 0.16 | 2021-03-22T13:58:34.984+01:00 | 53
47 | CGK_Layer_5 | 190 | 22 March, 2021, 13:58:46 | 40 | 41 | 28 | 190 | 37 | 51.9 | 0.16 | 2021-03-22T13:58:46.604+01:00 | 53
47 | CGK_Layer_5 | 190 | 22 March, 2021, 13:58:46 | 40 | 41 | 28 | 190 | 37 | 51.9 | 0.16 | 2021-03-22T13:59:05.897+01:00 | 41.2
47 | CGK_Layer_5 | 190 | 22 March, 2021, 13:58:46 | 40 | 40 | 28 | 190 | 37 | 51.9 | 0.16 | 2021-03-22T13:59:13.925+01:00 | 41.2
47 | CGK_Layer_5 | 190 | 22 March, 2021, 13:58:46 | 39 | 40 | 28 | 190 | 37 | 51.9 | 0.16 | 2021-03-22T13:59:15.975+01:00 | 41.2
47 | CGK_Layer_5 | 190 | 22 March, 2021, 13:58:46 | 39 | 40 | 28 | 190 | 37 | 51.9 | 0.16 | 2021-03-22T13:59:20.843+01:00 | 0.6
47 | CGK_Layer_5 | 190 | 22 March, 2021, 13:58:46 | 39 | 40 | 28 | 190 | 37 | 51.9 | 0.17 | 2021-03-22T13:59:34.315+01:00 | 0.6
47 | CGK_Layer_5 | 190 | 22 March, 2021, 13:58:46 | 39 | 39 | 28 | 190 | 37 | 51.9 | 0.17 | 2021-03-22T13:59:54.305+01:00 | 0.6
47 | CGK_Layer_5 | 190 | 22 March, 2021, 13:58:46 | 38 | 39 | 28 | 190 | 37 | 51.9 | 0.17 | 2021-03-22T13:59:57.385+01:00 | 0.6
47 | CGK_Layer_5 | 190 | 22 March, 2021, 13:58:46 | 38 | 39 | 28 | 190 | 37 | 51.9 | 0.17 | 2021-03-22T14:00:06.415+01:00 | 0.7
47 | CGK_Layer_5 | 190 | 22 March, 2021, 13:58:46 | 38 | 39 | 28 | 190 | 38 | 51.9 | 0.17 | 2021-03-22T14:00:19.355+01:00 | 0.7
47 | CGK_Layer_5 | 190 | 22 March, 2021, 13:58:46 | 38 | 39 | 28 | 190 | 38 | 51.9 | 0.17 | 2021-03-22T14:00:27.512+01:00 | 34.6
47 | CGK_Layer_5 | 190 | 22 March, 2021, 13:58:46 | 38 | 39 | 28 | 190 | 38 | 51.9 | 0.18 | 2021-03-22T14:00:37.356+01:00 | 34.6
47 | CGK_Layer_5 | 190 | 22 March, 2021, 13:58:46 | 38 | 39 | 28 | 190 | 38 | 51.9 | 0.18 | 2021-03-22T14:00:42.075+01:00 | 43.5
47 | CGK_Layer_5 | 190 | 22 March, 2021, 13:58:46 | 38 | 39 | 28 | 190 | 38 | 51.9 | 0.18 | 2021-03-22T14:00:56.646+01:00 | 46.6

## Sample 6
buildJobId | buildJobName | currentLayer | estimatedEndTime | chamberTopTemperature | chamberBottomTemperature | buildPlateTemperature | totalLayers | tempHeatingActual | gasFlowTarget | oxygen | timestamp | gasFlow
48 | CGK_Layer_6 | 0 |  | 36 | 37 | 28 | 190 | 38 | 39 | 0.2 | 2021-03-22T14:13:25.803+01:00 | 34.1
48 | CGK_Layer_6 | 0 |  | 36 | 37 | 28 | 190 | 38 | 39 | 0.2 | 2021-03-22T14:13:33.410+01:00 | 35.9
48 | CGK_Layer_6 | 0 |  | 36 | 37 | 28 | 190 | 38 | 39 | 0.24 | 2021-03-22T14:13:33.773+01:00 | 35.9
48 | CGK_Layer_6 | 0 |  | 36 | 36 | 28 | 190 | 38 | 39 | 0.24 | 2021-03-22T14:13:34.643+01:00 | 35.9
48 | CGK_Layer_6 | 1 | 22 March, 2021, 14:44:37 | 36 | 36 | 28 | 190 | 38 | 39 | 0.24 | 2021-03-22T14:13:35.053+01:00 | 35.9
48 | CGK_Layer_6 | 1 | 22 March, 2021, 14:44:40 | 36 | 36 | 28 | 190 | 38 | 39 | 0.24 | 2021-03-22T14:13:45.703+01:00 | 35.9
48 | CGK_Layer_6 | 1 | 22 March, 2021, 14:44:39 | 36 | 36 | 28 | 190 | 38 | 39 | 0.24 | 2021-03-22T14:13:55.914+01:00 | 35.9
48 | CGK_Layer_6 | 1 | 22 March, 2021, 14:44:39 | 36 | 36 | 28 | 190 | 38 | 39 | 0.24 | 2021-03-22T14:13:57.285+01:00 | 37.6
48 | CGK_Layer_6 | 1 | 22 March, 2021, 14:44:42 | 36 | 36 | 28 | 190 | 38 | 39 | 0.24 | 2021-03-22T14:14:06.194+01:00 | 37.6
48 | CGK_Layer_6 | 1 | 22 March, 2021, 14:44:44 | 36 | 36 | 28 | 190 | 38 | 39 | 0.24 | 2021-03-22T14:14:26.774+01:00 | 37.6
48 | CGK_Layer_6 | 1 | 22 March, 2021, 14:44:44 | 36 | 36 | 28 | 190 | 38 | 39 | 0.25 | 2021-03-22T14:14:36.494+01:00 | 37.6
48 | CGK_Layer_6 | 7 | 22 March, 2021, 14:44:44 | 36 | 36 | 28 | 190 | 38 | 39 | 0.25 | 2021-03-22T14:14:37.034+01:00 | 37.6
48 | CGK_Layer_6 | 7 | 22 March, 2021, 14:44:46 | 36 | 36 | 28 | 190 | 38 | 39 | 0.25 | 2021-03-22T14:14:47.364+01:00 | 37.6
48 | CGK_Layer_6 | 7 | 22 March, 2021, 14:44:49 | 36 | 36 | 28 | 190 | 38 | 39 | 0.25 | 2021-03-22T14:15:07.934+01:00 | 37.6
48 | CGK_Layer_6 | 12 | 22 March, 2021, 14:44:51 | 36 | 36 | 28 | 190 | 38 | 39 | 0.25 | 2021-03-22T14:15:28.504+01:00 | 37.6
48 | CGK_Layer_6 | 12 | 22 March, 2021, 14:44:51 | 36 | 36 | 28 | 190 | 37 | 39 | 0.25 | 2021-03-22T14:15:37.235+01:00 | 37.6
48 | CGK_Layer_6 | 12 | 22 March, 2021, 14:44:54 | 36 | 36 | 28 | 190 | 37 | 39 | 0.25 | 2021-03-22T14:15:49.155+01:00 | 37.6
48 | CGK_Layer_6 | 12 | 22 March, 2021, 14:44:56 | 36 | 36 | 28 | 190 | 37 | 39 | 0.25 | 2021-03-22T14:16:09.855+01:00 | 37.6
48 | CGK_Layer_6 | 18 | 22 March, 2021, 14:44:59 | 36 | 36 | 28 | 190 | 37 | 39 | 0.25 | 2021-03-22T14:16:30.405+01:00 | 37.6
48 | CGK_Layer_6 | 18 | 22 March, 2021, 14:44:59 | 36 | 37 | 28 | 190 | 37 | 39 | 0.25 | 2021-03-22T14:16:36.675+01:00 | 37.6
48 | CGK_Layer_6 | 18 | 22 March, 2021, 14:44:59 | 36 | 37 | 28 | 190 | 37 | 39 | 0.24 | 2021-03-22T14:16:36.695+01:00 | 37.6
48 | CGK_Layer_6 | 18 | 22 March, 2021, 14:44:58 | 36 | 37 | 28 | 190 | 37 | 39 | 0.24 | 2021-03-22T14:16:40.495+01:00 | 37.6
48 | CGK_Layer_6 | 18 | 22 March, 2021, 14:45:01 | 36 | 37 | 28 | 190 | 37 | 39 | 0.24 | 2021-03-22T14:16:50.935+01:00 | 37.6
48 | CGK_Layer_6 | 18 | 22 March, 2021, 14:45:01 | 36 | 37 | 28 | 190 | 37 | 39 | 0.24 | 2021-03-22T14:16:56.673+01:00 | 39.2
48 | CGK_Layer_6 | 18 | 22 March, 2021, 14:45:03 | 36 | 37 | 28 | 190 | 37 | 39 | 0.24 | 2021-03-22T14:17:11.336+01:00 | 39.2
48 | CGK_Layer_6 | 24 | 22 March, 2021, 14:45:05 | 36 | 37 | 28 | 190 | 37 | 39 | 0.24 | 2021-03-22T14:17:31.786+01:00 | 39.2
48 | CGK_Layer_6 | 24 | 22 March, 2021, 14:45:05 | 36 | 36 | 28 | 190 | 37 | 39 | 0.24 | 2021-03-22T14:17:37.676+01:00 | 39.2
48 | CGK_Layer_6 | 24 | 22 March, 2021, 14:45:05 | 36 | 36 | 28 | 190 | 37 | 39 | 0.25 | 2021-03-22T14:17:37.696+01:00 | 39.2
48 | CGK_Layer_6 | 24 | 22 March, 2021, 14:45:07 | 36 | 36 | 28 | 190 | 37 | 39 | 0.25 | 2021-03-22T14:17:52.366+01:00 | 39.2
48 | CGK_Layer_6 | 24 | 22 March, 2021, 14:45:10 | 36 | 36 | 28 | 190 | 37 | 39 | 0.25 | 2021-03-22T14:18:12.886+01:00 | 39.2
48 | CGK_Layer_6 | 24 | 22 March, 2021, 14:45:09 | 36 | 36 | 28 | 190 | 37 | 39 | 0.25 | 2021-03-22T14:18:23.116+01:00 | 39.2
48 | CGK_Layer_6 | 24 | 22 March, 2021, 14:45:09 | 36 | 36 | 28 | 190 | 37 | 39 | 0.24 | 2021-03-22T14:18:26.606+01:00 | 39.2
48 | CGK_Layer_6 | 30 | 22 March, 2021, 14:45:12 | 36 | 36 | 28 | 190 | 37 | 39 | 0.24 | 2021-03-22T14:18:33.466+01:00 | 39.2
48 | CGK_Layer_6 | 30 | 22 March, 2021, 14:45:12 | 36 | 37 | 28 | 190 | 37 | 39 | 0.24 | 2021-03-22T14:18:34.676+01:00 | 39.2
48 | CGK_Layer_6 | 30 | 22 March, 2021, 14:45:14 | 36 | 37 | 28 | 190 | 37 | 39 | 0.24 | 2021-03-22T14:18:53.867+01:00 | 39.2
48 | CGK_Layer_6 | 30 | 22 March, 2021, 14:45:17 | 36 | 37 | 28 | 190 | 37 | 39 | 0.24 | 2021-03-22T14:19:14.417+01:00 | 39.2
48 | CGK_Layer_6 | 36 | 22 March, 2021, 14:45:19 | 36 | 37 | 28 | 190 | 37 | 39 | 0.24 | 2021-03-22T14:19:34.987+01:00 | 39.2
48 | CGK_Layer_6 | 36 | 22 March, 2021, 14:45:19 | 36 | 36 | 28 | 190 | 37 | 39 | 0.24 | 2021-03-22T14:19:37.727+01:00 | 39.2
48 | CGK_Layer_6 | 36 | 22 March, 2021, 14:45:19 | 36 | 36 | 28 | 190 | 37 | 39 | 0.23 | 2021-03-22T14:19:37.747+01:00 | 39.2
48 | CGK_Layer_6 | 36 | 22 March, 2021, 14:45:18 | 36 | 36 | 28 | 190 | 37 | 39 | 0.23 | 2021-03-22T14:19:45.157+01:00 | 39.2
48 | CGK_Layer_6 | 36 | 22 March, 2021, 14:45:20 | 36 | 36 | 28 | 190 | 37 | 39 | 0.23 | 2021-03-22T14:19:55.437+01:00 | 39.2
48 | CGK_Layer_6 | 36 | 22 March, 2021, 14:45:20 | 36 | 36 | 28 | 190 | 37 | 39 | 0.23 | 2021-03-22T14:20:00.078+01:00 | 39.3
48 | CGK_Layer_6 | 36 | 22 March, 2021, 14:45:22 | 36 | 36 | 28 | 190 | 37 | 39 | 0.23 | 2021-03-22T14:20:15.797+01:00 | 39.3
48 | CGK_Layer_6 | 36 | 22 March, 2021, 14:45:21 | 36 | 36 | 28 | 190 | 37 | 39 | 0.23 | 2021-03-22T14:20:25.967+01:00 | 39.3
48 | CGK_Layer_6 | 36 | 22 March, 2021, 14:45:21 | 36 | 36 | 28 | 190 | 37 | 39 | 0.24 | 2021-03-22T14:20:36.578+01:00 | 39.3
48 | CGK_Layer_6 | 42 | 22 March, 2021, 14:45:25 | 36 | 36 | 28 | 190 | 37 | 39 | 0.24 | 2021-03-22T14:20:37.608+01:00 | 39.3
48 | CGK_Layer_6 | 42 | 22 March, 2021, 14:45:28 | 36 | 36 | 28 | 190 | 37 | 39 | 0.24 | 2021-03-22T14:21:00.928+01:00 | 39.3
48 | CGK_Layer_6 | 42 | 22 March, 2021, 14:45:32 | 36 | 36 | 28 | 190 | 37 | 39 | 0.24 | 2021-03-22T14:21:24.468+01:00 | 39.3
48 | CGK_Layer_6 | 42 | 22 March, 2021, 14:45:32 | 36 | 36 | 28 | 190 | 37 | 39 | 0.23 | 2021-03-22T14:21:25.388+01:00 | 39.3
48 | CGK_Layer_6 | 47 | 22 March, 2021, 14:45:32 | 36 | 36 | 28 | 190 | 37 | 39 | 0.23 | 2021-03-22T14:21:36.078+01:00 | 39.3
48 | CGK_Layer_6 | 47 | 22 March, 2021, 14:45:35 | 36 | 36 | 28 | 190 | 37 | 39 | 0.23 | 2021-03-22T14:21:47.718+01:00 | 39.3
48 | CGK_Layer_6 | 47 | 22 March, 2021, 14:45:39 | 36 | 36 | 28 | 190 | 37 | 39 | 0.23 | 2021-03-22T14:22:11.209+01:00 | 39.3
48 | CGK_Layer_6 | 52 | 22 March, 2021, 14:45:42 | 36 | 36 | 28 | 190 | 37 | 39 | 0.23 | 2021-03-22T14:22:34.749+01:00 | 39.3
48 | CGK_Layer_6 | 52 | 22 March, 2021, 14:45:45 | 36 | 36 | 28 | 190 | 37 | 39 | 0.23 | 2021-03-22T14:22:57.839+01:00 | 39.3
48 | CGK_Layer_6 | 52 | 22 March, 2021, 14:45:48 | 36 | 36 | 28 | 190 | 37 | 39 | 0.23 | 2021-03-22T14:23:20.879+01:00 | 39.3
48 | CGK_Layer_6 | 57 | 22 March, 2021, 14:45:48 | 36 | 36 | 28 | 190 | 37 | 39 | 0.23 | 2021-03-22T14:23:32.639+01:00 | 39.3
48 | CGK_Layer_6 | 57 | 22 March, 2021, 14:45:51 | 36 | 36 | 28 | 190 | 37 | 39 | 0.23 | 2021-03-22T14:23:44.339+01:00 | 39.3
48 | CGK_Layer_6 | 57 | 22 March, 2021, 14:45:54 | 36 | 36 | 28 | 190 | 37 | 39 | 0.23 | 2021-03-22T14:24:07.530+01:00 | 39.3
48 | CGK_Layer_6 | 57 | 22 March, 2021, 14:45:54 | 36 | 36 | 28 | 190 | 37 | 39 | 0.23 | 2021-03-22T14:24:26.698+01:00 | 39
48 | CGK_Layer_6 | 62 | 22 March, 2021, 14:45:57 | 36 | 36 | 28 | 190 | 37 | 39 | 0.23 | 2021-03-22T14:24:31.050+01:00 | 39
48 | CGK_Layer_6 | 62 | 22 March, 2021, 14:45:57 | 36 | 36 | 28 | 190 | 37 | 39 | 0.22 | 2021-03-22T14:24:36.570+01:00 | 39
48 | CGK_Layer_6 | 62 | 22 March, 2021, 14:46:00 | 36 | 36 | 28 | 190 | 37 | 39 | 0.22 | 2021-03-22T14:24:53.870+01:00 | 39
48 | CGK_Layer_6 | 62 | 22 March, 2021, 14:46:03 | 36 | 36 | 28 | 190 | 37 | 39 | 0.22 | 2021-03-22T14:25:17.440+01:00 | 39
48 | CGK_Layer_6 | 67 | 22 March, 2021, 14:46:03 | 36 | 36 | 28 | 190 | 37 | 39 | 0.22 | 2021-03-22T14:25:29.211+01:00 | 39
48 | CGK_Layer_6 | 67 | 22 March, 2021, 14:46:03 | 36 | 36 | 28 | 190 | 37 | 39 | 0.23 | 2021-03-22T14:25:34.511+01:00 | 39
48 | CGK_Layer_6 | 67 | 22 March, 2021, 14:46:07 | 36 | 36 | 28 | 190 | 37 | 39 | 0.23 | 2021-03-22T14:25:40.871+01:00 | 39
48 | CGK_Layer_6 | 67 | 22 March, 2021, 14:46:10 | 36 | 36 | 28 | 190 | 37 | 39 | 0.23 | 2021-03-22T14:26:04.191+01:00 | 39
48 | CGK_Layer_6 | 72 | 22 March, 2021, 14:46:13 | 36 | 36 | 28 | 190 | 37 | 39 | 0.23 | 2021-03-22T14:26:27.271+01:00 | 39
48 | CGK_Layer_6 | 72 | 22 March, 2021, 14:46:13 | 36 | 36 | 28 | 190 | 37 | 39 | 0.22 | 2021-03-22T14:26:28.451+01:00 | 39
48 | CGK_Layer_6 | 72 | 22 March, 2021, 14:46:16 | 36 | 36 | 28 | 190 | 37 | 39 | 0.22 | 2021-03-22T14:26:50.721+01:00 | 39
48 | CGK_Layer_6 | 72 | 22 March, 2021, 14:46:19 | 36 | 36 | 28 | 190 | 37 | 39 | 0.22 | 2021-03-22T14:27:13.802+01:00 | 39
48 | CGK_Layer_6 | 72 | 22 March, 2021, 14:46:19 | 36 | 36 | 28 | 190 | 37 | 39 | 0.22 | 2021-03-22T14:27:24.112+01:00 | 39.7
48 | CGK_Layer_6 | 78 | 22 March, 2021, 14:46:22 | 36 | 36 | 28 | 190 | 37 | 39 | 0.22 | 2021-03-22T14:27:37.162+01:00 | 39.7
48 | CGK_Layer_6 | 78 | 22 March, 2021, 14:46:25 | 36 | 36 | 28 | 190 | 37 | 39 | 0.22 | 2021-03-22T14:28:00.352+01:00 | 39.7
48 | CGK_Layer_6 | 78 | 22 March, 2021, 14:46:29 | 36 | 36 | 28 | 190 | 37 | 39 | 0.22 | 2021-03-22T14:28:23.722+01:00 | 39.7
48 | CGK_Layer_6 | 83 | 22 March, 2021, 14:46:28 | 36 | 36 | 28 | 190 | 37 | 39 | 0.22 | 2021-03-22T14:28:35.362+01:00 | 39.7
48 | CGK_Layer_6 | 83 | 22 March, 2021, 14:46:32 | 36 | 36 | 28 | 190 | 37 | 39 | 0.22 | 2021-03-22T14:28:47.092+01:00 | 39.7
48 | CGK_Layer_6 | 83 | 22 March, 2021, 14:46:35 | 36 | 36 | 28 | 190 | 37 | 39 | 0.22 | 2021-03-22T14:29:10.383+01:00 | 39.7
48 | CGK_Layer_6 | 88 | 22 March, 2021, 14:46:38 | 36 | 36 | 28 | 190 | 37 | 39 | 0.22 | 2021-03-22T14:29:33.473+01:00 | 39.7
48 | CGK_Layer_6 | 88 | 22 March, 2021, 14:46:41 | 36 | 36 | 28 | 190 | 37 | 39 | 0.22 | 2021-03-22T14:29:57.013+01:00 | 39.7
48 | CGK_Layer_6 | 88 | 22 March, 2021, 14:46:44 | 36 | 36 | 28 | 190 | 37 | 39 | 0.22 | 2021-03-22T14:30:20.523+01:00 | 39.7
48 | CGK_Layer_6 | 88 | 22 March, 2021, 14:46:44 | 36 | 36 | 28 | 190 | 37 | 39 | 0.22 | 2021-03-22T14:30:23.892+01:00 | 39.1
48 | CGK_Layer_6 | 93 | 22 March, 2021, 14:46:44 | 36 | 36 | 28 | 190 | 37 | 39 | 0.22 | 2021-03-22T14:30:32.224+01:00 | 39.1
48 | CGK_Layer_6 | 93 | 22 March, 2021, 14:46:48 | 36 | 36 | 28 | 190 | 37 | 39 | 0.22 | 2021-03-22T14:30:44.034+01:00 | 39.1
48 | CGK_Layer_6 | 93 | 22 March, 2021, 14:46:52 | 36 | 36 | 28 | 190 | 37 | 39 | 0.22 | 2021-03-22T14:31:07.404+01:00 | 39.1
48 | CGK_Layer_6 | 93 | 22 March, 2021, 14:46:52 | 36 | 36 | 28 | 190 | 37 | 39 | 0.21 | 2021-03-22T14:31:12.424+01:00 | 39.1
48 | CGK_Layer_6 | 98 | 22 March, 2021, 14:46:55 | 36 | 36 | 28 | 190 | 37 | 39 | 0.21 | 2021-03-22T14:31:30.804+01:00 | 39.1
48 | CGK_Layer_6 | 98 | 22 March, 2021, 14:46:58 | 36 | 36 | 28 | 190 | 37 | 39 | 0.21 | 2021-03-22T14:31:53.864+01:00 | 39.1
48 | CGK_Layer_6 | 98 | 22 March, 2021, 14:47:01 | 36 | 36 | 28 | 190 | 37 | 39 | 0.21 | 2021-03-22T14:32:16.875+01:00 | 39.1
48 | CGK_Layer_6 | 103 | 22 March, 2021, 14:47:01 | 36 | 36 | 28 | 190 | 37 | 39 | 0.21 | 2021-03-22T14:32:28.465+01:00 | 39.1
48 | CGK_Layer_6 | 103 | 22 March, 2021, 14:47:04 | 36 | 36 | 28 | 190 | 37 | 39 | 0.21 | 2021-03-22T14:32:39.915+01:00 | 39.1
48 | CGK_Layer_6 | 103 | 22 March, 2021, 14:47:07 | 36 | 36 | 28 | 190 | 37 | 39 | 0.21 | 2021-03-22T14:33:03.105+01:00 | 39.1
48 | CGK_Layer_6 | 108 | 22 March, 2021, 14:47:10 | 36 | 36 | 28 | 190 | 37 | 39 | 0.21 | 2021-03-22T14:33:26.665+01:00 | 39.1
48 | CGK_Layer_6 | 108 | 22 March, 2021, 14:47:10 | 36 | 36 | 28 | 190 | 37 | 39 | 0.21 | 2021-03-22T14:33:26.717+01:00 | 39.1
48 | CGK_Layer_6 | 108 | 22 March, 2021, 14:47:10 | 36 | 36 | 28 | 190 | 38 | 39 | 0.21 | 2021-03-22T14:33:31.125+01:00 | 39.1
48 | CGK_Layer_6 | 108 | 22 March, 2021, 14:47:13 | 36 | 36 | 28 | 190 | 38 | 39 | 0.21 | 2021-03-22T14:33:49.856+01:00 | 39.1
48 | CGK_Layer_6 | 108 | 22 March, 2021, 14:47:16 | 36 | 36 | 28 | 190 | 38 | 39 | 0.21 | 2021-03-22T14:34:13.346+01:00 | 39.1
48 | CGK_Layer_6 | 114 | 22 March, 2021, 14:47:20 | 36 | 36 | 28 | 190 | 38 | 39 | 0.21 | 2021-03-22T14:34:36.876+01:00 | 39.1
48 | CGK_Layer_6 | 114 | 22 March, 2021, 14:47:23 | 36 | 36 | 28 | 190 | 38 | 39 | 0.21 | 2021-03-22T14:35:00.296+01:00 | 39.1
48 | CGK_Layer_6 | 114 | 22 March, 2021, 14:47:27 | 36 | 36 | 28 | 190 | 38 | 39 | 0.21 | 2021-03-22T14:35:23.946+01:00 | 39.1
48 | CGK_Layer_6 | 119 | 22 March, 2021, 14:47:26 | 36 | 36 | 28 | 190 | 38 | 39 | 0.21 | 2021-03-22T14:35:35.497+01:00 | 39.1
48 | CGK_Layer_6 | 119 | 22 March, 2021, 14:47:26 | 36 | 36 | 28 | 190 | 38 | 39 | 0.2 | 2021-03-22T14:35:37.347+01:00 | 39.1
48 | CGK_Layer_6 | 119 | 22 March, 2021, 14:47:29 | 36 | 36 | 28 | 190 | 38 | 39 | 0.2 | 2021-03-22T14:35:47.067+01:00 | 39.1
48 | CGK_Layer_6 | 119 | 22 March, 2021, 14:47:33 | 36 | 36 | 28 | 190 | 38 | 39 | 0.2 | 2021-03-22T14:36:10.697+01:00 | 39.1
48 | CGK_Layer_6 | 119 | 22 March, 2021, 14:47:33 | 36 | 36 | 28 | 190 | 38 | 39 | 0.2 | 2021-03-22T14:36:24.330+01:00 | 39.1
48 | CGK_Layer_6 | 124 | 22 March, 2021, 14:47:36 | 36 | 36 | 28 | 190 | 38 | 39 | 0.2 | 2021-03-22T14:36:34.227+01:00 | 39.1
48 | CGK_Layer_6 | 124 | 22 March, 2021, 14:47:36 | 35 | 36 | 28 | 190 | 38 | 39 | 0.2 | 2021-03-22T14:36:36.177+01:00 | 39.1
48 | CGK_Layer_6 | 124 | 22 March, 2021, 14:47:40 | 35 | 36 | 28 | 190 | 38 | 39 | 0.2 | 2021-03-22T14:36:57.877+01:00 | 39.1
48 | CGK_Layer_6 | 124 | 22 March, 2021, 14:47:39 | 35 | 36 | 28 | 190 | 38 | 39 | 0.2 | 2021-03-22T14:37:09.358+01:00 | 39.1
48 | CGK_Layer_6 | 124 | 22 March, 2021, 14:47:43 | 35 | 36 | 28 | 190 | 38 | 39 | 0.2 | 2021-03-22T14:37:21.188+01:00 | 39.1
48 | CGK_Layer_6 | 129 | 22 March, 2021, 14:47:43 | 35 | 36 | 28 | 190 | 38 | 39 | 0.2 | 2021-03-22T14:37:32.778+01:00 | 39.1
48 | CGK_Layer_6 | 129 | 22 March, 2021, 14:47:46 | 35 | 36 | 28 | 190 | 38 | 39 | 0.2 | 2021-03-22T14:37:44.348+01:00 | 39.1
48 | CGK_Layer_6 | 129 | 22 March, 2021, 14:47:49 | 35 | 36 | 28 | 190 | 38 | 39 | 0.2 | 2021-03-22T14:38:07.598+01:00 | 39.1
48 | CGK_Layer_6 | 134 | 22 March, 2021, 14:47:49 | 35 | 36 | 28 | 190 | 38 | 39 | 0.2 | 2021-03-22T14:38:30.688+01:00 | 39.1
48 | CGK_Layer_6 | 134 | 22 March, 2021, 14:47:52 | 35 | 36 | 28 | 190 | 38 | 39 | 0.2 | 2021-03-22T14:38:30.698+01:00 | 39.1
48 | CGK_Layer_6 | 134 | 22 March, 2021, 14:47:51 | 35 | 36 | 28 | 190 | 38 | 39 | 0.2 | 2021-03-22T14:38:41.818+01:00 | 39.1
48 | CGK_Layer_6 | 134 | 22 March, 2021, 14:47:54 | 35 | 36 | 28 | 190 | 38 | 39 | 0.2 | 2021-03-22T14:38:53.319+01:00 | 39.1
48 | CGK_Layer_6 | 134 | 22 March, 2021, 14:47:55 | 35 | 36 | 28 | 190 | 38 | 39 | 0.2 | 2021-03-22T14:39:05.069+01:00 | 39.1
48 | CGK_Layer_6 | 134 | 22 March, 2021, 14:47:55 | 35 | 36 | 28 | 190 | 38 | 39 | 0.2 | 2021-03-22T14:39:06.167+01:00 | 38.9
48 | CGK_Layer_6 | 134 | 22 March, 2021, 14:47:57 | 35 | 36 | 28 | 190 | 38 | 39 | 0.2 | 2021-03-22T14:39:16.409+01:00 | 38.9
48 | CGK_Layer_6 | 139 | 22 March, 2021, 14:47:58 | 35 | 36 | 28 | 190 | 38 | 39 | 0.2 | 2021-03-22T14:39:27.949+01:00 | 38.9
48 | CGK_Layer_6 | 139 | 22 March, 2021, 14:47:58 | 35 | 36 | 28 | 190 | 37 | 39 | 0.2 | 2021-03-22T14:39:32.699+01:00 | 38.9
48 | CGK_Layer_6 | 139 | 22 March, 2021, 14:47:58 | 35 | 36 | 28 | 190 | 37 | 39 | 0.19 | 2021-03-22T14:39:37.359+01:00 | 38.9
48 | CGK_Layer_6 | 139 | 22 March, 2021, 14:48:01 | 35 | 36 | 28 | 190 | 37 | 39 | 0.19 | 2021-03-22T14:39:39.419+01:00 | 38.9
48 | CGK_Layer_6 | 139 | 22 March, 2021, 14:48:04 | 35 | 36 | 28 | 190 | 37 | 39 | 0.19 | 2021-03-22T14:40:02.209+01:00 | 38.9
48 | CGK_Layer_6 | 139 | 22 March, 2021, 14:48:03 | 35 | 36 | 28 | 190 | 37 | 39 | 0.19 | 2021-03-22T14:40:13.239+01:00 | 38.9
48 | CGK_Layer_6 | 139 | 22 March, 2021, 14:48:06 | 35 | 36 | 28 | 190 | 37 | 39 | 0.19 | 2021-03-22T14:40:24.549+01:00 | 38.9
48 | CGK_Layer_6 | 145 | 22 March, 2021, 14:48:06 | 35 | 36 | 28 | 190 | 37 | 39 | 0.19 | 2021-03-22T14:40:36.120+01:00 | 38.9
48 | CGK_Layer_6 | 145 | 22 March, 2021, 14:48:06 | 35 | 36 | 28 | 190 | 37 | 39 | 0.2 | 2021-03-22T14:40:37.110+01:00 | 38.9
48 | CGK_Layer_6 | 145 | 22 March, 2021, 14:48:09 | 35 | 36 | 28 | 190 | 37 | 39 | 0.2 | 2021-03-22T14:40:47.560+01:00 | 38.9
48 | CGK_Layer_6 | 145 | 22 March, 2021, 14:48:10 | 35 | 36 | 28 | 190 | 37 | 39 | 0.2 | 2021-03-22T14:40:59.130+01:00 | 38.9
48 | CGK_Layer_6 | 145 | 22 March, 2021, 14:48:13 | 35 | 36 | 28 | 190 | 37 | 39 | 0.2 | 2021-03-22T14:41:10.820+01:00 | 38.9
48 | CGK_Layer_6 | 150 | 22 March, 2021, 14:48:17 | 35 | 36 | 28 | 190 | 37 | 39 | 0.2 | 2021-03-22T14:41:34.270+01:00 | 38.9
48 | CGK_Layer_6 | 150 | 22 March, 2021, 14:48:17 | 35 | 36 | 28 | 190 | 37 | 39 | 0.19 | 2021-03-22T14:41:36.920+01:00 | 38.9
48 | CGK_Layer_6 | 150 | 22 March, 2021, 14:48:16 | 35 | 36 | 28 | 190 | 37 | 39 | 0.19 | 2021-03-22T14:41:45.550+01:00 | 38.9
48 | CGK_Layer_6 | 150 | 22 March, 2021, 14:48:16 | 35 | 36 | 28 | 190 | 37 | 39 | 0.19 | 2021-03-22T14:41:56.854+01:00 | 38.8
48 | CGK_Layer_6 | 150 | 22 March, 2021, 14:48:19 | 35 | 36 | 28 | 190 | 37 | 39 | 0.19 | 2021-03-22T14:41:56.980+01:00 | 38.8
48 | CGK_Layer_6 | 150 | 22 March, 2021, 14:48:20 | 35 | 36 | 28 | 190 | 37 | 39 | 0.19 | 2021-03-22T14:42:08.650+01:00 | 38.8
48 | CGK_Layer_6 | 150 | 22 March, 2021, 14:48:23 | 35 | 36 | 28 | 190 | 37 | 39 | 0.19 | 2021-03-22T14:42:20.291+01:00 | 38.8
48 | CGK_Layer_6 | 155 | 22 March, 2021, 14:48:23 | 35 | 36 | 28 | 190 | 37 | 39 | 0.19 | 2021-03-22T14:42:31.991+01:00 | 38.8
48 | CGK_Layer_6 | 155 | 22 March, 2021, 14:48:23 | 35 | 36 | 28 | 190 | 37 | 39 | 0.2 | 2021-03-22T14:42:37.901+01:00 | 38.8
48 | CGK_Layer_6 | 155 | 22 March, 2021, 14:48:27 | 35 | 36 | 28 | 190 | 37 | 39 | 0.2 | 2021-03-22T14:42:43.671+01:00 | 38.8
48 | CGK_Layer_6 | 155 | 22 March, 2021, 14:48:30 | 35 | 36 | 28 | 190 | 37 | 39 | 0.2 | 2021-03-22T14:43:06.851+01:00 | 38.8
48 | CGK_Layer_6 | 155 | 22 March, 2021, 14:48:30 | 35 | 36 | 28 | 190 | 37 | 39 | 0.19 | 2021-03-22T14:43:28.761+01:00 | 38.8
48 | CGK_Layer_6 | 160 | 22 March, 2021, 14:48:34 | 35 | 36 | 28 | 190 | 37 | 39 | 0.19 | 2021-03-22T14:43:30.221+01:00 | 38.8
48 | CGK_Layer_6 | 160 | 22 March, 2021, 14:48:37 | 35 | 36 | 28 | 190 | 37 | 39 | 0.19 | 2021-03-22T14:43:53.832+01:00 | 38.8
48 | CGK_Layer_6 | 160 | 22 March, 2021, 14:48:40 | 35 | 36 | 28 | 190 | 37 | 39 | 0.19 | 2021-03-22T14:44:17.042+01:00 | 38.8
48 | CGK_Layer_6 | 165 | 22 March, 2021, 14:48:40 | 35 | 36 | 28 | 190 | 37 | 39 | 0.19 | 2021-03-22T14:44:28.582+01:00 | 38.8
48 | CGK_Layer_6 | 165 | 22 March, 2021, 14:48:43 | 35 | 36 | 28 | 190 | 37 | 39 | 0.19 | 2021-03-22T14:44:40.082+01:00 | 38.8
48 | CGK_Layer_6 | 165 | 22 March, 2021, 14:48:43 | 35 | 36 | 28 | 190 | 37 | 39 | 0.19 | 2021-03-22T14:44:42.357+01:00 | 38.6
48 | CGK_Layer_6 | 165 | 22 March, 2021, 14:48:46 | 35 | 36 | 28 | 190 | 37 | 39 | 0.19 | 2021-03-22T14:45:03.232+01:00 | 38.6
48 | CGK_Layer_6 | 170 | 22 March, 2021, 14:48:50 | 35 | 36 | 28 | 190 | 37 | 39 | 0.19 | 2021-03-22T14:45:26.602+01:00 | 38.6
48 | CGK_Layer_6 | 170 | 22 March, 2021, 14:48:50 | 35 | 36 | 28 | 190 | 37 | 39 | 0.18 | 2021-03-22T14:45:37.773+01:00 | 38.6
48 | CGK_Layer_6 | 170 | 22 March, 2021, 14:48:49 | 35 | 36 | 28 | 190 | 37 | 39 | 0.18 | 2021-03-22T14:45:38.173+01:00 | 38.6
48 | CGK_Layer_6 | 170 | 22 March, 2021, 14:48:53 | 35 | 36 | 28 | 190 | 37 | 39 | 0.18 | 2021-03-22T14:45:50.083+01:00 | 38.6
48 | CGK_Layer_6 | 170 | 22 March, 2021, 14:48:56 | 35 | 36 | 28 | 190 | 37 | 39 | 0.18 | 2021-03-22T14:46:13.573+01:00 | 38.6
48 | CGK_Layer_6 | 176 | 22 March, 2021, 14:48:59 | 35 | 36 | 28 | 190 | 37 | 39 | 0.18 | 2021-03-22T14:46:36.673+01:00 | 38.6
48 | CGK_Layer_6 | 176 | 22 March, 2021, 14:48:59 | 35 | 35 | 28 | 190 | 37 | 39 | 0.18 | 2021-03-22T14:46:37.753+01:00 | 38.6
48 | CGK_Layer_6 | 176 | 22 March, 2021, 14:49:03 | 35 | 35 | 28 | 190 | 37 | 39 | 0.18 | 2021-03-22T14:47:00.263+01:00 | 38.6
48 | CGK_Layer_6 | 176 | 22 March, 2021, 14:49:02 | 35 | 35 | 28 | 190 | 37 | 39 | 0.18 | 2021-03-22T14:47:11.814+01:00 | 38.6
48 | CGK_Layer_6 | 176 | 22 March, 2021, 14:49:06 | 35 | 35 | 28 | 190 | 37 | 39 | 0.18 | 2021-03-22T14:47:23.474+01:00 | 38.6
48 | CGK_Layer_6 | 181 | 22 March, 2021, 14:49:05 | 35 | 35 | 28 | 190 | 37 | 39 | 0.18 | 2021-03-22T14:47:34.994+01:00 | 38.6
48 | CGK_Layer_6 | 181 | 22 March, 2021, 14:49:05 | 35 | 35 | 28 | 190 | 37 | 39 | 0.19 | 2021-03-22T14:47:36.694+01:00 | 38.6
48 | CGK_Layer_6 | 181 | 22 March, 2021, 14:49:09 | 35 | 35 | 28 | 190 | 37 | 39 | 0.19 | 2021-03-22T14:47:46.754+01:00 | 38.6
48 | CGK_Layer_6 | 181 | 22 March, 2021, 14:49:12 | 35 | 35 | 28 | 190 | 37 | 39 | 0.19 | 2021-03-22T14:48:10.214+01:00 | 38.6
48 | CGK_Layer_6 | 181 | 22 March, 2021, 14:49:12 | 35 | 35 | 28 | 190 | 37 | 39 | 0.19 | 2021-03-22T14:48:12.553+01:00 | 39.2
48 | CGK_Layer_6 | 181 | 22 March, 2021, 14:49:12 | 35 | 35 | 28 | 190 | 37 | 39 | 0.18 | 2021-03-22T14:48:32.694+01:00 | 39.2
48 | CGK_Layer_6 | 186 | 22 March, 2021, 14:49:15 | 35 | 35 | 28 | 190 | 37 | 39 | 0.18 | 2021-03-22T14:48:33.224+01:00 | 39.2
48 | CGK_Layer_6 | 186 | 22 March, 2021, 14:49:18 | 35 | 35 | 28 | 190 | 37 | 39 | 0.18 | 2021-03-22T14:48:56.645+01:00 | 39.2
48 | CGK_Layer_6 | 190 | 22 March, 2021, 14:49:19 | 35 | 35 | 28 | 190 | 37 | 39 | 0.18 | 2021-03-22T14:49:19.965+01:00 | 39.2
48 | CGK_Layer_6 | 190 | 22 March, 2021, 14:49:19 | 35 | 35 | 28 | 190 | 37 | 39 | 0.18 | 2021-03-22T14:49:26.928+01:00 | 44.9
48 | CGK_Layer_6 | 190 | 22 March, 2021, 14:49:19 | 35 | 35 | 28 | 190 | 37 | 39 | 0.18 | 2021-03-22T14:49:45.437+01:00 | 5.9
48 | CGK_Layer_6 | 190 | 22 March, 2021, 14:49:19 | 35 | 35 | 28 | 190 | 37 | 39 | 0.18 | 2021-03-22T14:50:06.163+01:00 | 0.7
48 | CGK_Layer_6 | 190 | 22 March, 2021, 14:49:19 | 35 | 35 | 28 | 190 | 37 | 39 | 0.18 | 2021-03-22T14:50:26.980+01:00 | 1.5
48 | CGK_Layer_6 | 190 | 22 March, 2021, 14:49:19 | 35 | 35 | 28 | 190 | 37 | 39 | 0.19 | 2021-03-22T14:50:32.536+01:00 | 1.5
48 | CGK_Layer_6 | 190 | 22 March, 2021, 14:49:19 | 35 | 35 | 28 | 190 | 37 | 39 | 0.19 | 2021-03-22T14:50:45.513+01:00 | 1.1

## Sample 7
buildJobId | buildJobName | currentLayer | estimatedEndTime | chamberTopTemperature | chamberBottomTemperature | buildPlateTemperature | totalLayers | tempHeatingActual | gasFlowTarget | oxygen | timestamp | gasFlow
49 | CGK_Layer_7 | 0 |  | 33 | 33 | 28 | 190 | 37 | 51.9 | 0.23 | 2021-03-22T15:05:38.655+01:00 | 50.8
49 | CGK_Layer_7 | 0 | 22 March, 2021, 15:36:24 | 33 | 33 | 28 | 190 | 37 | 51.9 | 0.23 | 2021-03-22T15:05:41.375+01:00 | 50.8
49 | CGK_Layer_7 | 0 | 22 March, 2021, 15:36:35 | 33 | 33 | 28 | 190 | 37 | 51.9 | 0.23 | 2021-03-22T15:05:51.425+01:00 | 50.8
49 | CGK_Layer_7 | 0 | 22 March, 2021, 15:36:36 | 33 | 33 | 28 | 190 | 37 | 51.9 | 0.23 | 2021-03-22T15:06:01.705+01:00 | 50.8
49 | CGK_Layer_7 | 0 | 22 March, 2021, 15:36:38 | 33 | 33 | 28 | 190 | 37 | 51.9 | 0.23 | 2021-03-22T15:06:12.025+01:00 | 50.8
49 | CGK_Layer_7 | 6 | 22 March, 2021, 15:36:40 | 33 | 33 | 28 | 190 | 37 | 51.9 | 0.23 | 2021-03-22T15:06:32.575+01:00 | 50.8
49 | CGK_Layer_7 | 6 | 22 March, 2021, 15:36:43 | 33 | 33 | 28 | 190 | 37 | 51.9 | 0.23 | 2021-03-22T15:06:53.045+01:00 | 50.8
49 | CGK_Layer_7 | 6 | 22 March, 2021, 15:36:45 | 33 | 33 | 28 | 190 | 37 | 51.9 | 0.23 | 2021-03-22T15:07:13.656+01:00 | 50.8
49 | CGK_Layer_7 | 6 | 22 March, 2021, 15:36:45 | 34 | 33 | 28 | 190 | 37 | 51.9 | 0.23 | 2021-03-22T15:07:17.186+01:00 | 50.8
49 | CGK_Layer_7 | 6 | 22 March, 2021, 15:36:45 | 34 | 34 | 28 | 190 | 37 | 51.9 | 0.23 | 2021-03-22T15:07:20.236+01:00 | 50.8
49 | CGK_Layer_7 | 12 | 22 March, 2021, 15:36:48 | 34 | 34 | 28 | 190 | 37 | 51.9 | 0.23 | 2021-03-22T15:07:34.206+01:00 | 50.8
49 | CGK_Layer_7 | 12 | 22 March, 2021, 15:36:48 | 34 | 34 | 28 | 190 | 37 | 51.9 | 0.22 | 2021-03-22T15:07:36.526+01:00 | 50.8
49 | CGK_Layer_7 | 12 | 22 March, 2021, 15:36:50 | 34 | 34 | 28 | 190 | 37 | 51.9 | 0.22 | 2021-03-22T15:07:54.936+01:00 | 50.8
49 | CGK_Layer_7 | 12 | 22 March, 2021, 15:36:53 | 34 | 34 | 28 | 190 | 37 | 51.9 | 0.22 | 2021-03-22T15:08:15.496+01:00 | 50.8
49 | CGK_Layer_7 | 12 | 22 March, 2021, 15:36:52 | 34 | 34 | 28 | 190 | 37 | 51.9 | 0.22 | 2021-03-22T15:08:25.726+01:00 | 50.8
49 | CGK_Layer_7 | 18 | 22 March, 2021, 15:36:55 | 34 | 34 | 28 | 190 | 37 | 51.9 | 0.22 | 2021-03-22T15:08:35.976+01:00 | 50.8
49 | CGK_Layer_7 | 18 | 22 March, 2021, 15:36:55 | 34 | 34 | 28 | 190 | 37 | 51.9 | 0.22 | 2021-03-22T15:08:45.040+01:00 | 51.3
49 | CGK_Layer_7 | 18 | 22 March, 2021, 15:36:57 | 34 | 34 | 28 | 190 | 37 | 51.9 | 0.22 | 2021-03-22T15:08:56.287+01:00 | 51.3
49 | CGK_Layer_7 | 18 | 22 March, 2021, 15:36:59 | 34 | 34 | 28 | 190 | 37 | 51.9 | 0.22 | 2021-03-22T15:09:16.787+01:00 | 51.3
49 | CGK_Layer_7 | 18 | 22 March, 2021, 15:36:59 | 34 | 34 | 28 | 190 | 37 | 51.9 | 0.21 | 2021-03-22T15:09:33.517+01:00 | 51.3
49 | CGK_Layer_7 | 24 | 22 March, 2021, 15:37:02 | 34 | 34 | 28 | 190 | 37 | 51.9 | 0.21 | 2021-03-22T15:09:37.337+01:00 | 51.3
49 | CGK_Layer_7 | 24 | 22 March, 2021, 15:37:01 | 34 | 34 | 28 | 190 | 37 | 51.9 | 0.21 | 2021-03-22T15:09:47.447+01:00 | 51.3
49 | CGK_Layer_7 | 24 | 22 March, 2021, 15:37:04 | 34 | 34 | 28 | 190 | 37 | 51.9 | 0.21 | 2021-03-22T15:09:57.767+01:00 | 51.3
49 | CGK_Layer_7 | 24 | 22 March, 2021, 15:37:06 | 34 | 34 | 28 | 190 | 37 | 51.9 | 0.21 | 2021-03-22T15:10:18.467+01:00 | 51.3
49 | CGK_Layer_7 | 29 | 22 March, 2021, 15:37:06 | 34 | 34 | 28 | 190 | 37 | 51.9 | 0.21 | 2021-03-22T15:10:28.717+01:00 | 51.3
49 | CGK_Layer_7 | 29 | 22 March, 2021, 15:37:08 | 34 | 34 | 28 | 190 | 37 | 51.9 | 0.21 | 2021-03-22T15:10:38.918+01:00 | 51.3
49 | CGK_Layer_7 | 29 | 22 March, 2021, 15:37:10 | 34 | 34 | 28 | 190 | 37 | 51.9 | 0.21 | 2021-03-22T15:10:59.328+01:00 | 51.3
49 | CGK_Layer_7 | 29 | 22 March, 2021, 15:37:10 | 34 | 35 | 28 | 190 | 37 | 51.9 | 0.21 | 2021-03-22T15:11:12.218+01:00 | 51.3
49 | CGK_Layer_7 | 29 | 22 March, 2021, 15:37:13 | 34 | 35 | 28 | 190 | 37 | 51.9 | 0.21 | 2021-03-22T15:11:19.738+01:00 | 51.3
49 | CGK_Layer_7 | 29 | 22 March, 2021, 15:37:13 | 34 | 35 | 28 | 190 | 36 | 51.9 | 0.21 | 2021-03-22T15:11:21.988+01:00 | 51.3
49 | CGK_Layer_7 | 29 | 22 March, 2021, 15:37:13 | 34 | 35 | 28 | 190 | 36 | 51.9 | 0.21 | 2021-03-22T15:11:23.865+01:00 | 51.3
49 | CGK_Layer_7 | 35 | 22 March, 2021, 15:37:13 | 34 | 35 | 28 | 190 | 36 | 51.9 | 0.21 | 2021-03-22T15:11:30.038+01:00 | 51.3
49 | CGK_Layer_7 | 35 | 22 March, 2021, 15:37:13 | 35 | 35 | 28 | 190 | 36 | 51.9 | 0.21 | 2021-03-22T15:11:38.628+01:00 | 51.3
49 | CGK_Layer_7 | 35 | 22 March, 2021, 15:37:15 | 35 | 35 | 28 | 190 | 36 | 51.9 | 0.21 | 2021-03-22T15:11:40.448+01:00 | 51.3
49 | CGK_Layer_7 | 35 | 22 March, 2021, 15:37:17 | 35 | 35 | 28 | 190 | 36 | 51.9 | 0.21 | 2021-03-22T15:12:01.368+01:00 | 51.3
49 | CGK_Layer_7 | 35 | 22 March, 2021, 15:37:18 | 35 | 35 | 28 | 190 | 36 | 51.9 | 0.21 | 2021-03-22T15:12:21.489+01:00 | 51.3
49 | CGK_Layer_7 | 41 | 22 March, 2021, 15:37:18 | 35 | 35 | 28 | 190 | 36 | 51.9 | 0.21 | 2021-03-22T15:12:31.819+01:00 | 51.3
49 | CGK_Layer_7 | 41 | 22 March, 2021, 15:37:21 | 35 | 35 | 28 | 190 | 36 | 51.9 | 0.21 | 2021-03-22T15:12:43.099+01:00 | 51.3
49 | CGK_Layer_7 | 41 | 22 March, 2021, 15:37:24 | 35 | 35 | 28 | 190 | 36 | 51.9 | 0.21 | 2021-03-22T15:13:06.109+01:00 | 51.3
49 | CGK_Layer_7 | 46 | 22 March, 2021, 15:37:28 | 35 | 35 | 28 | 190 | 36 | 51.9 | 0.21 | 2021-03-22T15:13:29.519+01:00 | 51.3
49 | CGK_Layer_7 | 46 | 22 March, 2021, 15:37:28 | 35 | 35 | 28 | 190 | 36 | 51.9 | 0.2 | 2021-03-22T15:13:37.469+01:00 | 51.3
49 | CGK_Layer_7 | 46 | 22 March, 2021, 15:37:31 | 35 | 35 | 28 | 190 | 36 | 51.9 | 0.2 | 2021-03-22T15:13:52.850+01:00 | 51.3
49 | CGK_Layer_7 | 46 | 22 March, 2021, 15:37:31 | 35 | 35 | 28 | 190 | 36 | 51.9 | 0.2 | 2021-03-22T15:14:09.130+01:00 | 52.1
49 | CGK_Layer_7 | 46 | 22 March, 2021, 15:37:34 | 35 | 35 | 28 | 190 | 36 | 51.9 | 0.2 | 2021-03-22T15:14:15.620+01:00 | 52.1
49 | CGK_Layer_7 | 51 | 22 March, 2021, 15:37:34 | 35 | 35 | 28 | 190 | 36 | 51.9 | 0.2 | 2021-03-22T15:14:27.210+01:00 | 52.1
49 | CGK_Layer_7 | 51 | 22 March, 2021, 15:37:34 | 35 | 35 | 28 | 190 | 36 | 51.9 | 0.21 | 2021-03-22T15:14:29.150+01:00 | 52.1
49 | CGK_Layer_7 | 51 | 22 March, 2021, 15:37:37 | 35 | 35 | 28 | 190 | 36 | 51.9 | 0.21 | 2021-03-22T15:14:38.930+01:00 | 52.1
49 | CGK_Layer_7 | 51 | 22 March, 2021, 15:37:40 | 35 | 35 | 28 | 190 | 36 | 51.9 | 0.21 | 2021-03-22T15:15:02.130+01:00 | 52.1
49 | CGK_Layer_7 | 51 | 22 March, 2021, 15:37:43 | 35 | 35 | 28 | 190 | 36 | 51.9 | 0.21 | 2021-03-22T15:15:25.460+01:00 | 52.1
49 | CGK_Layer_7 | 57 | 22 March, 2021, 15:37:43 | 35 | 35 | 28 | 190 | 36 | 51.9 | 0.21 | 2021-03-22T15:15:36.991+01:00 | 52.1
49 | CGK_Layer_7 | 57 | 22 March, 2021, 15:37:46 | 35 | 35 | 28 | 190 | 36 | 51.9 | 0.21 | 2021-03-22T15:15:48.791+01:00 | 52.1
49 | CGK_Layer_7 | 57 | 22 March, 2021, 15:37:49 | 35 | 35 | 28 | 190 | 36 | 51.9 | 0.21 | 2021-03-22T15:16:11.911+01:00 | 52.1
49 | CGK_Layer_7 | 62 | 22 March, 2021, 15:37:52 | 35 | 35 | 28 | 190 | 36 | 51.9 | 0.21 | 2021-03-22T15:16:35.271+01:00 | 52.1
49 | CGK_Layer_7 | 62 | 22 March, 2021, 15:37:52 | 35 | 35 | 28 | 190 | 36 | 51.9 | 0.2 | 2021-03-22T15:16:37.021+01:00 | 52.1
49 | CGK_Layer_7 | 62 | 22 March, 2021, 15:37:55 | 35 | 35 | 28 | 190 | 36 | 51.9 | 0.2 | 2021-03-22T15:16:58.471+01:00 | 52.1
49 | CGK_Layer_7 | 62 | 22 March, 2021, 15:37:55 | 35 | 35 | 28 | 190 | 36 | 51.9 | 0.2 | 2021-03-22T15:17:03.162+01:00 | 51.8
49 | CGK_Layer_7 | 62 | 22 March, 2021, 15:37:58 | 35 | 35 | 28 | 190 | 36 | 51.9 | 0.2 | 2021-03-22T15:17:21.612+01:00 | 51.8
49 | CGK_Layer_7 | 67 | 22 March, 2021, 15:37:58 | 35 | 35 | 28 | 190 | 36 | 51.9 | 0.2 | 2021-03-22T15:17:32.962+01:00 | 51.8
49 | CGK_Layer_7 | 67 | 22 March, 2021, 15:37:58 | 35 | 36 | 28 | 190 | 36 | 51.9 | 0.2 | 2021-03-22T15:17:37.972+01:00 | 51.8
49 | CGK_Layer_7 | 67 | 22 March, 2021, 15:38:01 | 35 | 36 | 28 | 190 | 36 | 51.9 | 0.2 | 2021-03-22T15:17:44.542+01:00 | 51.8
49 | CGK_Layer_7 | 67 | 22 March, 2021, 15:38:04 | 35 | 36 | 28 | 190 | 36 | 51.9 | 0.2 | 2021-03-22T15:18:07.882+01:00 | 51.8
49 | CGK_Layer_7 | 72 | 22 March, 2021, 15:38:08 | 35 | 36 | 28 | 190 | 36 | 51.9 | 0.2 | 2021-03-22T15:18:31.072+01:00 | 51.8
49 | CGK_Layer_7 | 72 | 22 March, 2021, 15:38:08 | 36 | 36 | 28 | 190 | 36 | 51.9 | 0.2 | 2021-03-22T15:18:37.172+01:00 | 51.8
49 | CGK_Layer_7 | 72 | 22 March, 2021, 15:38:07 | 36 | 36 | 28 | 190 | 36 | 51.9 | 0.2 | 2021-03-22T15:18:42.732+01:00 | 51.8
49 | CGK_Layer_7 | 72 | 22 March, 2021, 15:38:11 | 36 | 36 | 28 | 190 | 36 | 51.9 | 0.2 | 2021-03-22T15:18:54.343+01:00 | 51.8
49 | CGK_Layer_7 | 72 | 22 March, 2021, 15:38:10 | 36 | 36 | 28 | 190 | 36 | 51.9 | 0.2 | 2021-03-22T15:19:05.613+01:00 | 51.8
49 | CGK_Layer_7 | 72 | 22 March, 2021, 15:38:13 | 36 | 36 | 28 | 190 | 36 | 51.9 | 0.2 | 2021-03-22T15:19:17.333+01:00 | 51.8
49 | CGK_Layer_7 | 77 | 22 March, 2021, 15:38:13 | 36 | 36 | 28 | 190 | 36 | 51.9 | 0.2 | 2021-03-22T15:19:28.923+01:00 | 51.8
49 | CGK_Layer_7 | 77 | 22 March, 2021, 15:38:13 | 35 | 36 | 28 | 190 | 36 | 51.9 | 0.2 | 2021-03-22T15:19:37.013+01:00 | 51.8
49 | CGK_Layer_7 | 77 | 22 March, 2021, 15:38:13 | 35 | 36 | 28 | 190 | 36 | 51.9 | 0.21 | 2021-03-22T15:19:37.033+01:00 | 51.8
49 | CGK_Layer_7 | 77 | 22 March, 2021, 15:38:13 | 36 | 36 | 28 | 190 | 36 | 51.9 | 0.21 | 2021-03-22T15:19:38.043+01:00 | 51.8
49 | CGK_Layer_7 | 77 | 22 March, 2021, 15:38:16 | 36 | 36 | 28 | 190 | 36 | 51.9 | 0.21 | 2021-03-22T15:19:40.493+01:00 | 51.8
49 | CGK_Layer_7 | 77 | 22 March, 2021, 15:38:16 | 36 | 36 | 28 | 190 | 36 | 51.9 | 0.21 | 2021-03-22T15:19:45.400+01:00 | 52.1
49 | CGK_Layer_7 | 77 | 22 March, 2021, 15:38:19 | 36 | 36 | 28 | 190 | 36 | 51.9 | 0.21 | 2021-03-22T15:20:03.743+01:00 | 52.1
49 | CGK_Layer_7 | 77 | 22 March, 2021, 15:38:20 | 36 | 36 | 28 | 190 | 36 | 51.9 | 0.21 | 2021-03-22T15:20:15.443+01:00 | 52.1
49 | CGK_Layer_7 | 82 | 22 March, 2021, 15:38:22 | 36 | 36 | 28 | 190 | 36 | 51.9 | 0.21 | 2021-03-22T15:20:26.993+01:00 | 52.1
49 | CGK_Layer_7 | 82 | 22 March, 2021, 15:38:22 | 36 | 36 | 28 | 190 | 36 | 51.9 | 0.2 | 2021-03-22T15:20:33.074+01:00 | 52.1
49 | CGK_Layer_7 | 82 | 22 March, 2021, 15:38:26 | 36 | 36 | 28 | 190 | 36 | 51.9 | 0.2 | 2021-03-22T15:20:50.264+01:00 | 52.1
49 | CGK_Layer_7 | 82 | 22 March, 2021, 15:38:29 | 36 | 36 | 28 | 190 | 36 | 51.9 | 0.2 | 2021-03-22T15:21:13.584+01:00 | 52.1
49 | CGK_Layer_7 | 88 | 22 March, 2021, 15:38:32 | 36 | 36 | 28 | 190 | 36 | 51.9 | 0.2 | 2021-03-22T15:21:36.874+01:00 | 52.1
49 | CGK_Layer_7 | 88 | 22 March, 2021, 15:38:35 | 36 | 36 | 28 | 190 | 36 | 51.9 | 0.2 | 2021-03-22T15:22:00.294+01:00 | 52.1
49 | CGK_Layer_7 | 88 | 22 March, 2021, 15:38:38 | 36 | 36 | 28 | 190 | 36 | 51.9 | 0.2 | 2021-03-22T15:22:23.325+01:00 | 52.1
49 | CGK_Layer_7 | 93 | 22 March, 2021, 15:38:38 | 36 | 36 | 28 | 190 | 36 | 51.9 | 0.2 | 2021-03-22T15:22:34.885+01:00 | 52.1
49 | CGK_Layer_7 | 93 | 22 March, 2021, 15:38:41 | 36 | 36 | 28 | 190 | 36 | 51.9 | 0.2 | 2021-03-22T15:22:46.655+01:00 | 52.1
49 | CGK_Layer_7 | 93 | 22 March, 2021, 15:38:41 | 36 | 36 | 28 | 190 | 36 | 51.9 | 0.2 | 2021-03-22T15:22:54.105+01:00 | 51.9
49 | CGK_Layer_7 | 93 | 22 March, 2021, 15:38:53 | 36 | 36 | 28 | 190 | 36 | 51.9 | 0.2 | 2021-03-22T15:22:58.465+01:00 | 51.9
49 | CGK_Layer_7 | 93 | 22 March, 2021, 15:38:55 | 36 | 36 | 28 | 190 | 36 | 51.9 | 0.2 | 2021-03-22T15:23:10.445+01:00 | 51.9
49 | CGK_Layer_7 | 98 | 22 March, 2021, 15:38:58 | 36 | 36 | 28 | 190 | 36 | 51.9 | 0.2 | 2021-03-22T15:23:33.935+01:00 | 51.9
49 | CGK_Layer_7 | 98 | 22 March, 2021, 15:39:01 | 36 | 36 | 28 | 190 | 36 | 51.9 | 0.2 | 2021-03-22T15:23:57.006+01:00 | 51.9
49 | CGK_Layer_7 | 98 | 22 March, 2021, 15:39:04 | 36 | 36 | 28 | 190 | 36 | 51.9 | 0.2 | 2021-03-22T15:24:20.056+01:00 | 51.9
49 | CGK_Layer_7 | 103 | 22 March, 2021, 15:39:04 | 36 | 36 | 28 | 190 | 36 | 51.9 | 0.2 | 2021-03-22T15:24:31.616+01:00 | 51.9
49 | CGK_Layer_7 | 103 | 22 March, 2021, 15:39:07 | 36 | 36 | 28 | 190 | 36 | 51.9 | 0.2 | 2021-03-22T15:24:43.216+01:00 | 51.9
49 | CGK_Layer_7 | 103 | 22 March, 2021, 15:39:10 | 36 | 36 | 28 | 190 | 36 | 51.9 | 0.2 | 2021-03-22T15:25:06.206+01:00 | 51.9
49 | CGK_Layer_7 | 108 | 22 March, 2021, 15:39:13 | 36 | 36 | 28 | 190 | 36 | 51.9 | 0.2 | 2021-03-22T15:25:29.507+01:00 | 51.9
49 | CGK_Layer_7 | 108 | 22 March, 2021, 15:39:16 | 36 | 36 | 28 | 190 | 36 | 51.9 | 0.2 | 2021-03-22T15:25:52.987+01:00 | 51.9
49 | CGK_Layer_7 | 108 | 22 March, 2021, 15:39:16 | 36 | 36 | 28 | 190 | 36 | 51.9 | 0.2 | 2021-03-22T15:26:05.941+01:00 | 51.4
49 | CGK_Layer_7 | 108 | 22 March, 2021, 15:39:19 | 36 | 36 | 28 | 190 | 36 | 51.9 | 0.2 | 2021-03-22T15:26:15.997+01:00 | 51.4
49 | CGK_Layer_7 | 113 | 22 March, 2021, 15:39:19 | 36 | 36 | 28 | 190 | 36 | 51.9 | 0.2 | 2021-03-22T15:26:27.727+01:00 | 51.4
49 | CGK_Layer_7 | 113 | 22 March, 2021, 15:39:23 | 36 | 36 | 28 | 190 | 36 | 51.9 | 0.2 | 2021-03-22T15:26:39.627+01:00 | 51.4
49 | CGK_Layer_7 | 113 | 22 March, 2021, 15:39:22 | 36 | 36 | 28 | 190 | 36 | 51.9 | 0.2 | 2021-03-22T15:26:51.097+01:00 | 51.4
49 | CGK_Layer_7 | 113 | 22 March, 2021, 15:39:22 | 36 | 37 | 28 | 190 | 36 | 51.9 | 0.2 | 2021-03-22T15:26:51.747+01:00 | 51.4
49 | CGK_Layer_7 | 113 | 22 March, 2021, 15:39:25 | 36 | 37 | 28 | 190 | 36 | 51.9 | 0.2 | 2021-03-22T15:27:02.767+01:00 | 51.4
49 | CGK_Layer_7 | 113 | 22 March, 2021, 15:39:26 | 36 | 37 | 28 | 190 | 36 | 51.9 | 0.2 | 2021-03-22T15:27:14.628+01:00 | 51.4
49 | CGK_Layer_7 | 113 | 22 March, 2021, 15:39:29 | 36 | 37 | 28 | 190 | 36 | 51.9 | 0.2 | 2021-03-22T15:27:26.118+01:00 | 51.4
49 | CGK_Layer_7 | 119 | 22 March, 2021, 15:39:29 | 36 | 37 | 28 | 190 | 36 | 51.9 | 0.2 | 2021-03-22T15:27:37.788+01:00 | 51.4
49 | CGK_Layer_7 | 119 | 22 March, 2021, 15:39:32 | 36 | 37 | 28 | 190 | 36 | 51.9 | 0.2 | 2021-03-22T15:27:49.318+01:00 | 51.4
49 | CGK_Layer_7 | 119 | 22 March, 2021, 15:39:32 | 36 | 37 | 28 | 190 | 37 | 51.9 | 0.2 | 2021-03-22T15:28:05.458+01:00 | 51.4
49 | CGK_Layer_7 | 119 | 22 March, 2021, 15:39:35 | 36 | 37 | 28 | 190 | 37 | 51.9 | 0.2 | 2021-03-22T15:28:12.778+01:00 | 51.4
49 | CGK_Layer_7 | 124 | 22 March, 2021, 15:39:38 | 36 | 37 | 28 | 190 | 37 | 51.9 | 0.2 | 2021-03-22T15:28:36.188+01:00 | 51.4
49 | CGK_Layer_7 | 124 | 22 March, 2021, 15:39:38 | 36 | 37 | 28 | 190 | 37 | 51.9 | 0.19 | 2021-03-22T15:28:37.718+01:00 | 51.4
49 | CGK_Layer_7 | 124 | 22 March, 2021, 15:39:42 | 36 | 37 | 28 | 190 | 37 | 51.9 | 0.19 | 2021-03-22T15:28:59.689+01:00 | 51.4
49 | CGK_Layer_7 | 124 | 22 March, 2021, 15:39:42 | 36 | 37 | 28 | 190 | 37 | 51.9 | 0.19 | 2021-03-22T15:29:00.141+01:00 | 52.6
49 | CGK_Layer_7 | 124 | 22 March, 2021, 15:39:41 | 36 | 37 | 28 | 190 | 37 | 51.9 | 0.19 | 2021-03-22T15:29:11.079+01:00 | 52.6
49 | CGK_Layer_7 | 124 | 22 March, 2021, 15:39:44 | 36 | 37 | 28 | 190 | 37 | 51.9 | 0.19 | 2021-03-22T15:29:22.789+01:00 | 52.6
49 | CGK_Layer_7 | 129 | 22 March, 2021, 15:39:44 | 36 | 37 | 28 | 190 | 37 | 51.9 | 0.19 | 2021-03-22T15:29:34.229+01:00 | 52.6
49 | CGK_Layer_7 | 129 | 22 March, 2021, 15:39:44 | 36 | 37 | 28 | 190 | 37 | 51.9 | 0.2 | 2021-03-22T15:29:37.779+01:00 | 52.6
49 | CGK_Layer_7 | 129 | 22 March, 2021, 15:39:47 | 36 | 37 | 28 | 190 | 37 | 51.9 | 0.2 | 2021-03-22T15:29:45.489+01:00 | 52.6
49 | CGK_Layer_7 | 129 | 22 March, 2021, 15:39:50 | 36 | 37 | 28 | 190 | 37 | 51.9 | 0.2 | 2021-03-22T15:30:08.579+01:00 | 52.6
49 | CGK_Layer_7 | 129 | 22 March, 2021, 15:39:50 | 36 | 37 | 28 | 190 | 37 | 51.9 | 0.2 | 2021-03-22T15:30:09.572+01:00 | 53
49 | CGK_Layer_7 | 134 | 22 March, 2021, 15:39:53 | 36 | 37 | 28 | 190 | 37 | 51.9 | 0.2 | 2021-03-22T15:30:31.620+01:00 | 53
49 | CGK_Layer_7 | 134 | 22 March, 2021, 15:39:53 | 36 | 37 | 28 | 190 | 37 | 51.9 | 0.19 | 2021-03-22T15:30:34.910+01:00 | 53
49 | CGK_Layer_7 | 134 | 22 March, 2021, 15:39:52 | 36 | 37 | 28 | 190 | 37 | 51.9 | 0.19 | 2021-03-22T15:30:42.880+01:00 | 53
49 | CGK_Layer_7 | 134 | 22 March, 2021, 15:39:56 | 36 | 37 | 28 | 190 | 37 | 51.9 | 0.19 | 2021-03-22T15:30:54.430+01:00 | 53
49 | CGK_Layer_7 | 134 | 22 March, 2021, 15:39:58 | 36 | 37 | 28 | 190 | 37 | 51.9 | 0.19 | 2021-03-22T15:31:17.120+01:00 | 53
49 | CGK_Layer_7 | 139 | 22 March, 2021, 15:39:58 | 36 | 37 | 28 | 190 | 37 | 51.9 | 0.19 | 2021-03-22T15:31:28.540+01:00 | 53
49 | CGK_Layer_7 | 139 | 22 March, 2021, 15:40:01 | 36 | 37 | 28 | 190 | 37 | 51.9 | 0.19 | 2021-03-22T15:31:39.920+01:00 | 53
49 | CGK_Layer_7 | 139 | 22 March, 2021, 15:40:04 | 36 | 37 | 28 | 190 | 37 | 51.9 | 0.19 | 2021-03-22T15:32:03.070+01:00 | 53
49 | CGK_Layer_7 | 139 | 22 March, 2021, 15:40:04 | 36 | 37 | 28 | 190 | 36 | 51.9 | 0.19 | 2021-03-22T15:32:18.121+01:00 | 53
49 | CGK_Layer_7 | 139 | 22 March, 2021, 15:40:08 | 36 | 37 | 28 | 190 | 36 | 51.9 | 0.19 | 2021-03-22T15:32:26.141+01:00 | 53
49 | CGK_Layer_7 | 139 | 22 March, 2021, 15:40:08 | 36 | 37 | 28 | 190 | 36 | 51.9 | 0.2 | 2021-03-22T15:32:36.111+01:00 | 53
49 | CGK_Layer_7 | 145 | 22 March, 2021, 15:40:08 | 36 | 37 | 28 | 190 | 36 | 51.9 | 0.2 | 2021-03-22T15:32:37.401+01:00 | 53
49 | CGK_Layer_7 | 145 | 22 March, 2021, 15:40:10 | 36 | 37 | 28 | 190 | 36 | 51.9 | 0.2 | 2021-03-22T15:32:48.671+01:00 | 53
49 | CGK_Layer_7 | 145 | 22 March, 2021, 15:40:10 | 36 | 37 | 28 | 190 | 36 | 51.9 | 0.2 | 2021-03-22T15:32:51.512+01:00 | 51.6
49 | CGK_Layer_7 | 145 | 22 March, 2021, 15:40:14 | 36 | 37 | 28 | 190 | 36 | 51.9 | 0.2 | 2021-03-22T15:33:11.581+01:00 | 51.6
49 | CGK_Layer_7 | 145 | 22 March, 2021, 15:40:14 | 37 | 37 | 28 | 190 | 36 | 51.9 | 0.2 | 2021-03-22T15:33:18.661+01:00 | 51.6
49 | CGK_Layer_7 | 145 | 22 March, 2021, 15:40:13 | 37 | 37 | 28 | 190 | 36 | 51.9 | 0.2 | 2021-03-22T15:33:22.761+01:00 | 51.6
49 | CGK_Layer_7 | 150 | 22 March, 2021, 15:40:17 | 37 | 37 | 28 | 190 | 36 | 51.9 | 0.2 | 2021-03-22T15:33:34.451+01:00 | 51.6
49 | CGK_Layer_7 | 150 | 22 March, 2021, 15:40:20 | 37 | 37 | 28 | 190 | 36 | 51.9 | 0.2 | 2021-03-22T15:33:57.452+01:00 | 51.6
49 | CGK_Layer_7 | 150 | 22 March, 2021, 15:40:22 | 37 | 37 | 28 | 190 | 36 | 51.9 | 0.2 | 2021-03-22T15:34:20.072+01:00 | 51.6
49 | CGK_Layer_7 | 150 | 22 March, 2021, 15:40:22 | 37 | 37 | 28 | 190 | 36 | 51.9 | 0.19 | 2021-03-22T15:34:20.702+01:00 | 51.6
49 | CGK_Layer_7 | 155 | 22 March, 2021, 15:40:23 | 37 | 37 | 28 | 190 | 36 | 51.9 | 0.19 | 2021-03-22T15:34:31.892+01:00 | 51.6
49 | CGK_Layer_7 | 155 | 22 March, 2021, 15:40:26 | 37 | 37 | 28 | 190 | 36 | 51.9 | 0.19 | 2021-03-22T15:34:43.312+01:00 | 51.6
49 | CGK_Layer_7 | 155 | 22 March, 2021, 15:40:30 | 37 | 37 | 28 | 190 | 36 | 51.9 | 0.19 | 2021-03-22T15:35:06.422+01:00 | 51.6
49 | CGK_Layer_7 | 155 | 22 March, 2021, 15:40:29 | 37 | 37 | 28 | 190 | 36 | 51.9 | 0.19 | 2021-03-22T15:35:17.762+01:00 | 51.6
49 | CGK_Layer_7 | 160 | 22 March, 2021, 15:40:34 | 37 | 37 | 28 | 190 | 36 | 51.9 | 0.19 | 2021-03-22T15:35:29.963+01:00 | 51.6
49 | CGK_Layer_7 | 160 | 22 March, 2021, 15:40:34 | 37 | 37 | 28 | 190 | 36 | 51.9 | 0.19 | 2021-03-22T15:35:30.551+01:00 | 51.1
49 | CGK_Layer_7 | 160 | 22 March, 2021, 15:40:33 | 37 | 37 | 28 | 190 | 36 | 51.9 | 0.19 | 2021-03-22T15:35:41.723+01:00 | 51.1
49 | CGK_Layer_7 | 160 | 22 March, 2021, 15:40:36 | 37 | 37 | 28 | 190 | 36 | 51.9 | 0.19 | 2021-03-22T15:35:53.203+01:00 | 51.1
49 | CGK_Layer_7 | 160 | 22 March, 2021, 15:40:39 | 37 | 37 | 28 | 190 | 36 | 51.9 | 0.19 | 2021-03-22T15:36:16.303+01:00 | 51.1
49 | CGK_Layer_7 | 165 | 22 March, 2021, 15:40:39 | 37 | 37 | 28 | 190 | 36 | 51.9 | 0.19 | 2021-03-22T15:36:28.083+01:00 | 51.1
49 | CGK_Layer_7 | 165 | 22 March, 2021, 15:40:39 | 37 | 37 | 28 | 190 | 36 | 51.9 | 0.18 | 2021-03-22T15:36:37.053+01:00 | 51.1
49 | CGK_Layer_7 | 165 | 22 March, 2021, 15:40:43 | 37 | 37 | 28 | 190 | 36 | 51.9 | 0.18 | 2021-03-22T15:36:39.873+01:00 | 51.1
49 | CGK_Layer_7 | 165 | 22 March, 2021, 15:40:46 | 37 | 37 | 28 | 190 | 36 | 51.9 | 0.18 | 2021-03-22T15:37:03.233+01:00 | 51.1
49 | CGK_Layer_7 | 165 | 22 March, 2021, 15:40:49 | 37 | 37 | 28 | 190 | 36 | 51.9 | 0.18 | 2021-03-22T15:37:26.604+01:00 | 51.1
49 | CGK_Layer_7 | 165 | 22 March, 2021, 15:40:49 | 37 | 37 | 28 | 190 | 36 | 51.9 | 0.19 | 2021-03-22T15:37:31.964+01:00 | 51.1
49 | CGK_Layer_7 | 171 | 22 March, 2021, 15:40:49 | 37 | 37 | 28 | 190 | 36 | 51.9 | 0.19 | 2021-03-22T15:37:37.994+01:00 | 51.1
49 | CGK_Layer_7 | 171 | 22 March, 2021, 15:40:52 | 37 | 37 | 28 | 190 | 36 | 51.9 | 0.19 | 2021-03-22T15:37:49.634+01:00 | 51.1
49 | CGK_Layer_7 | 171 | 22 March, 2021, 15:40:55 | 37 | 37 | 28 | 190 | 36 | 51.9 | 0.19 | 2021-03-22T15:38:12.934+01:00 | 51.1
49 | CGK_Layer_7 | 171 | 22 March, 2021, 15:40:55 | 37 | 37 | 28 | 190 | 36 | 51.9 | 0.19 | 2021-03-22T15:38:24.470+01:00 | 51.6
49 | CGK_Layer_7 | 176 | 22 March, 2021, 15:40:59 | 37 | 37 | 28 | 190 | 36 | 51.9 | 0.19 | 2021-03-22T15:38:36.284+01:00 | 51.6
49 | CGK_Layer_7 | 176 | 22 March, 2021, 15:40:59 | 37 | 37 | 28 | 190 | 36 | 51.9 | 0.18 | 2021-03-22T15:38:37.104+01:00 | 51.6
49 | CGK_Layer_7 | 176 | 22 March, 2021, 15:40:58 | 37 | 37 | 28 | 190 | 36 | 51.9 | 0.18 | 2021-03-22T15:38:47.704+01:00 | 51.6
49 | CGK_Layer_7 | 176 | 22 March, 2021, 15:41:02 | 37 | 37 | 28 | 190 | 36 | 51.9 | 0.18 | 2021-03-22T15:38:59.395+01:00 | 51.6
49 | CGK_Layer_7 | 176 | 22 March, 2021, 15:41:01 | 37 | 37 | 28 | 190 | 36 | 51.9 | 0.18 | 2021-03-22T15:39:10.745+01:00 | 51.6
49 | CGK_Layer_7 | 176 | 22 March, 2021, 15:41:05 | 37 | 37 | 28 | 190 | 36 | 51.9 | 0.18 | 2021-03-22T15:39:22.545+01:00 | 51.6
49 | CGK_Layer_7 | 181 | 22 March, 2021, 15:41:05 | 37 | 37 | 28 | 190 | 36 | 51.9 | 0.18 | 2021-03-22T15:39:34.165+01:00 | 51.6
49 | CGK_Layer_7 | 181 | 22 March, 2021, 15:41:05 | 37 | 38 | 28 | 190 | 36 | 51.9 | 0.18 | 2021-03-22T15:39:35.215+01:00 | 51.6
49 | CGK_Layer_7 | 181 | 22 March, 2021, 15:41:08 | 37 | 38 | 28 | 190 | 36 | 51.9 | 0.18 | 2021-03-22T15:39:45.835+01:00 | 51.6
49 | CGK_Layer_7 | 181 | 22 March, 2021, 15:41:11 | 37 | 38 | 28 | 190 | 36 | 51.9 | 0.18 | 2021-03-22T15:40:09.475+01:00 | 51.6
49 | CGK_Layer_7 | 186 | 22 March, 2021, 15:41:14 | 37 | 38 | 28 | 190 | 36 | 51.9 | 0.18 | 2021-03-22T15:40:32.466+01:00 | 51.6
49 | CGK_Layer_7 | 186 | 22 March, 2021, 15:41:14 | 37 | 38 | 28 | 190 | 36 | 51.9 | 0.19 | 2021-03-22T15:40:37.346+01:00 | 51.6
49 | CGK_Layer_7 | 186 | 22 March, 2021, 15:41:17 | 37 | 38 | 28 | 190 | 36 | 51.9 | 0.19 | 2021-03-22T15:40:55.506+01:00 | 51.6
49 | CGK_Layer_7 | 186 | 22 March, 2021, 15:41:17 | 37 | 38 | 28 | 190 | 36 | 51.9 | 0.19 | 2021-03-22T15:41:12.316+01:00 | 52.3
49 | CGK_Layer_7 | 190 | 22 March, 2021, 15:41:17 | 37 | 38 | 28 | 190 | 36 | 51.9 | 0.19 | 2021-03-22T15:41:19.116+01:00 | 52.3
49 | CGK_Layer_7 | 190 | 22 March, 2021, 15:41:19 | 37 | 38 | 28 | 190 | 36 | 51.9 | 0.19 | 2021-03-22T15:41:19.126+01:00 | 52.3
49 | CGK_Layer_7 | 190 | 22 March, 2021, 15:41:19 | 37 | 37 | 28 | 190 | 36 | 51.9 | 0.19 | 2021-03-22T15:41:36.016+01:00 | 52.3
49 | CGK_Layer_7 | 190 | 22 March, 2021, 15:41:19 | 37 | 37 | 28 | 190 | 36 | 51.9 | 0.18 | 2021-03-22T15:41:36.036+01:00 | 52.3
49 | CGK_Layer_7 | 190 | 22 March, 2021, 15:41:19 | 37 | 37 | 28 | 190 | 36 | 51.9 | 0.18 | 2021-03-22T15:41:36.227+01:00 | 57.5
49 | CGK_Layer_7 | 190 | 22 March, 2021, 15:41:19 | 37 | 37 | 28 | 190 | 36 | 51.9 | 0.18 | 2021-03-22T15:41:51.427+01:00 | 0.6
49 | CGK_Layer_7 | 190 | 22 March, 2021, 15:41:19 | 37 | 36 | 28 | 190 | 36 | 51.9 | 0.18 | 2021-03-22T15:42:08.326+01:00 | 0.6
49 | CGK_Layer_7 | 190 | 22 March, 2021, 15:41:19 | 37 | 36 | 28 | 190 | 36 | 51.9 | 0.18 | 2021-03-22T15:42:08.708+01:00 | 0.7
49 | CGK_Layer_7 | 190 | 22 March, 2021, 15:41:19 | 37 | 36 | 28 | 190 | 36 | 51.9 | 0.18 | 2021-03-22T15:42:30.524+01:00 | 0.6
49 | CGK_Layer_7 | 190 | 22 March, 2021, 15:41:19 | 35 | 36 | 28 | 190 | 36 | 51.9 | 0.18 | 2021-03-22T15:42:32.177+01:00 | 0.6
49 | CGK_Layer_7 | 190 | 22 March, 2021, 15:41:19 | 35 | 36 | 28 | 190 | 36 | 51.9 | 0.21 | 2021-03-22T15:42:32.197+01:00 | 0.6
49 | CGK_Layer_7 | 190 | 22 March, 2021, 15:41:19 | 35 | 36 | 28 | 190 | 36 | 51.9 | 0.21 | 2021-03-22T15:42:44.792+01:00 | 0.7
49 | CGK_Layer_7 | 190 | 22 March, 2021, 15:41:19 | 35 | 36 | 28 | 190 | 36 | 51.9 | 0.21 | 2021-03-22T15:43:03.593+01:00 | 37.9
49 | CGK_Layer_7 | 190 | 22 March, 2021, 15:41:19 | 35 | 36 | 28 | 190 | 36 | 51.9 | 0.21 | 2021-03-22T15:43:18.664+01:00 | 45.2
49 | CGK_Layer_7 | 190 | 22 March, 2021, 15:41:19 | 35 | 36 | 28 | 190 | 36 | 51.9 | 0.21 | 2021-03-22T15:43:33.066+01:00 | 48.3

## Sample 8
buildJobId | buildJobName | currentLayer | estimatedEndTime | chamberTopTemperature | chamberBottomTemperature | buildPlateTemperature | totalLayers | tempHeatingActual | gasFlowTarget | oxygen | timestamp | gasFlow
50 | CGK_Layer_8 | 0 |  | 24 | 24 | 25 | 190 | 25 | 51.9 | 0.36 | 2021-03-23T07:39:54.159+01:00 | 50.8
50 | CGK_Layer_8 | 0 | 23 March, 2021, 08:10:40 | 24 | 24 | 25 | 190 | 25 | 51.9 | 0.36 | 2021-03-23T07:39:56.649+01:00 | 50.8
50 | CGK_Layer_8 | 0 | 23 March, 2021, 08:10:52 | 24 | 24 | 25 | 190 | 25 | 51.9 | 0.36 | 2021-03-23T07:40:06.999+01:00 | 50.8
50 | CGK_Layer_8 | 0 | 23 March, 2021, 08:10:55 | 24 | 24 | 25 | 190 | 25 | 51.9 | 0.36 | 2021-03-23T07:40:27.849+01:00 | 50.8
50 | CGK_Layer_8 | 0 | 23 March, 2021, 08:10:55 | 24 | 24 | 25 | 190 | 25 | 51.9 | 0.33 | 2021-03-23T07:40:36.430+01:00 | 50.8
50 | CGK_Layer_8 | 5 | 23 March, 2021, 08:10:55 | 24 | 24 | 25 | 190 | 25 | 51.9 | 0.33 | 2021-03-23T07:40:38.150+01:00 | 50.8
50 | CGK_Layer_8 | 5 | 23 March, 2021, 08:10:55 | 25 | 24 | 25 | 190 | 25 | 51.9 | 0.33 | 2021-03-23T07:40:40.540+01:00 | 50.8
50 | CGK_Layer_8 | 5 | 23 March, 2021, 08:10:57 | 25 | 24 | 25 | 190 | 25 | 51.9 | 0.33 | 2021-03-23T07:40:48.370+01:00 | 50.8
50 | CGK_Layer_8 | 5 | 23 March, 2021, 08:10:57 | 25 | 25 | 25 | 190 | 25 | 51.9 | 0.33 | 2021-03-23T07:41:05.940+01:00 | 50.8
50 | CGK_Layer_8 | 5 | 23 March, 2021, 08:11:00 | 25 | 25 | 25 | 190 | 25 | 51.9 | 0.33 | 2021-03-23T07:41:09.130+01:00 | 50.8
50 | CGK_Layer_8 | 10 | 23 March, 2021, 08:11:02 | 25 | 25 | 25 | 190 | 25 | 51.9 | 0.33 | 2021-03-23T07:41:29.880+01:00 | 50.8
50 | CGK_Layer_8 | 10 | 23 March, 2021, 08:11:02 | 25 | 25 | 25 | 190 | 25 | 51.9 | 0.32 | 2021-03-23T07:41:37.550+01:00 | 50.8
50 | CGK_Layer_8 | 10 | 23 March, 2021, 08:11:04 | 25 | 25 | 25 | 190 | 25 | 51.9 | 0.32 | 2021-03-23T07:41:50.390+01:00 | 50.8
50 | CGK_Layer_8 | 10 | 23 March, 2021, 08:11:05 | 25 | 25 | 25 | 190 | 25 | 51.9 | 0.32 | 2021-03-23T07:42:00.970+01:00 | 50.8
50 | CGK_Layer_8 | 10 | 23 March, 2021, 08:11:07 | 25 | 25 | 25 | 190 | 25 | 51.9 | 0.32 | 2021-03-23T07:42:11.201+01:00 | 50.8
50 | CGK_Layer_8 | 16 | 23 March, 2021, 08:11:09 | 25 | 25 | 25 | 190 | 25 | 51.9 | 0.32 | 2021-03-23T07:42:31.701+01:00 | 50.8
50 | CGK_Layer_8 | 16 | 23 March, 2021, 08:11:09 | 25 | 25 | 25 | 190 | 25 | 51.9 | 0.31 | 2021-03-23T07:42:37.391+01:00 | 50.8
50 | CGK_Layer_8 | 16 | 23 March, 2021, 08:11:10 | 25 | 25 | 25 | 190 | 25 | 51.9 | 0.31 | 2021-03-23T07:42:42.221+01:00 | 50.8
50 | CGK_Layer_8 | 16 | 23 March, 2021, 08:11:10 | 25 | 25 | 25 | 190 | 25 | 51.9 | 0.31 | 2021-03-23T07:42:46.852+01:00 | 51.4
50 | CGK_Layer_8 | 16 | 23 March, 2021, 08:11:12 | 25 | 25 | 25 | 190 | 25 | 51.9 | 0.31 | 2021-03-23T07:42:52.581+01:00 | 51.4
50 | CGK_Layer_8 | 16 | 23 March, 2021, 08:11:15 | 25 | 25 | 25 | 190 | 25 | 51.9 | 0.31 | 2021-03-23T07:43:13.511+01:00 | 51.4
50 | CGK_Layer_8 | 16 | 23 March, 2021, 08:11:15 | 26 | 25 | 25 | 190 | 25 | 51.9 | 0.31 | 2021-03-23T07:43:14.811+01:00 | 51.4
50 | CGK_Layer_8 | 22 | 23 March, 2021, 08:11:18 | 26 | 25 | 25 | 190 | 25 | 51.9 | 0.31 | 2021-03-23T07:43:34.351+01:00 | 51.4
50 | CGK_Layer_8 | 22 | 23 March, 2021, 08:11:18 | 26 | 25 | 25 | 190 | 25 | 51.9 | 0.3 | 2021-03-23T07:43:35.161+01:00 | 51.4
50 | CGK_Layer_8 | 22 | 23 March, 2021, 08:11:18 | 26 | 26 | 25 | 190 | 25 | 51.9 | 0.3 | 2021-03-23T07:43:47.381+01:00 | 51.4
50 | CGK_Layer_8 | 22 | 23 March, 2021, 08:11:18 | 26 | 26 | 25 | 190 | 25 | 51.9 | 0.3 | 2021-03-23T07:43:50.104+01:00 | 53
50 | CGK_Layer_8 | 22 | 23 March, 2021, 08:11:20 | 26 | 26 | 25 | 190 | 25 | 51.9 | 0.3 | 2021-03-23T07:43:55.112+01:00 | 53
50 | CGK_Layer_8 | 22 | 23 March, 2021, 08:11:22 | 26 | 26 | 25 | 190 | 25 | 51.9 | 0.3 | 2021-03-23T07:44:15.472+01:00 | 53
50 | CGK_Layer_8 | 22 | 23 March, 2021, 08:11:22 | 26 | 26 | 25 | 190 | 25 | 51.9 | 0.29 | 2021-03-23T07:44:32.082+01:00 | 53
50 | CGK_Layer_8 | 28 | 23 March, 2021, 08:11:24 | 26 | 26 | 25 | 190 | 25 | 51.9 | 0.29 | 2021-03-23T07:44:36.222+01:00 | 53
50 | CGK_Layer_8 | 28 | 23 March, 2021, 08:11:27 | 26 | 26 | 25 | 190 | 25 | 51.9 | 0.29 | 2021-03-23T07:44:56.912+01:00 | 53
50 | CGK_Layer_8 | 28 | 23 March, 2021, 08:11:29 | 26 | 26 | 25 | 190 | 25 | 51.9 | 0.29 | 2021-03-23T07:45:17.692+01:00 | 53
50 | CGK_Layer_8 | 34 | 23 March, 2021, 08:11:29 | 26 | 26 | 25 | 190 | 25 | 51.9 | 0.29 | 2021-03-23T07:45:38.363+01:00 | 53
50 | CGK_Layer_8 | 34 | 23 March, 2021, 08:11:32 | 26 | 26 | 25 | 190 | 25 | 51.9 | 0.29 | 2021-03-23T07:45:38.373+01:00 | 53
50 | CGK_Layer_8 | 34 | 23 March, 2021, 08:11:34 | 26 | 26 | 25 | 190 | 25 | 51.9 | 0.29 | 2021-03-23T07:45:58.943+01:00 | 53
50 | CGK_Layer_8 | 34 | 23 March, 2021, 08:11:36 | 26 | 26 | 25 | 190 | 25 | 51.9 | 0.29 | 2021-03-23T07:46:19.603+01:00 | 53
50 | CGK_Layer_8 | 39 | 23 March, 2021, 08:11:36 | 26 | 26 | 25 | 190 | 25 | 51.9 | 0.29 | 2021-03-23T07:46:29.993+01:00 | 53
50 | CGK_Layer_8 | 39 | 23 March, 2021, 08:11:36 | 26 | 26 | 25 | 190 | 25 | 51.9 | 0.29 | 2021-03-23T07:46:31.965+01:00 | 51.5
50 | CGK_Layer_8 | 39 | 23 March, 2021, 08:11:36 | 26 | 26 | 25 | 190 | 25 | 51.9 | 0.28 | 2021-03-23T07:46:38.543+01:00 | 51.5
50 | CGK_Layer_8 | 39 | 23 March, 2021, 08:11:37 | 26 | 26 | 25 | 190 | 25 | 51.9 | 0.28 | 2021-03-23T07:46:40.343+01:00 | 51.5
50 | CGK_Layer_8 | 39 | 23 March, 2021, 08:11:37 | 27 | 26 | 25 | 190 | 25 | 51.9 | 0.28 | 2021-03-23T07:46:53.803+01:00 | 51.5
50 | CGK_Layer_8 | 39 | 23 March, 2021, 08:11:41 | 27 | 26 | 25 | 190 | 25 | 51.9 | 0.28 | 2021-03-23T07:47:02.053+01:00 | 51.5
50 | CGK_Layer_8 | 39 | 23 March, 2021, 08:11:41 | 27 | 27 | 25 | 190 | 25 | 51.9 | 0.28 | 2021-03-23T07:47:19.394+01:00 | 51.5
50 | CGK_Layer_8 | 39 | 23 March, 2021, 08:11:44 | 27 | 27 | 25 | 190 | 25 | 51.9 | 0.28 | 2021-03-23T07:47:25.394+01:00 | 51.5
50 | CGK_Layer_8 | 45 | 23 March, 2021, 08:11:44 | 27 | 27 | 25 | 190 | 25 | 51.9 | 0.28 | 2021-03-23T07:47:37.064+01:00 | 51.5
50 | CGK_Layer_8 | 45 | 23 March, 2021, 08:11:47 | 27 | 27 | 25 | 190 | 25 | 51.9 | 0.28 | 2021-03-23T07:47:48.754+01:00 | 51.5
50 | CGK_Layer_8 | 45 | 23 March, 2021, 08:11:48 | 27 | 27 | 25 | 190 | 25 | 51.9 | 0.28 | 2021-03-23T07:48:00.614+01:00 | 51.5
50 | CGK_Layer_8 | 45 | 23 March, 2021, 08:11:51 | 27 | 27 | 25 | 190 | 25 | 51.9 | 0.28 | 2021-03-23T07:48:12.354+01:00 | 51.5
50 | CGK_Layer_8 | 50 | 23 March, 2021, 08:11:55 | 27 | 27 | 25 | 190 | 25 | 51.9 | 0.28 | 2021-03-23T07:48:35.704+01:00 | 51.5
50 | CGK_Layer_8 | 50 | 23 March, 2021, 08:11:58 | 27 | 27 | 25 | 190 | 25 | 51.9 | 0.28 | 2021-03-23T07:48:59.195+01:00 | 51.5
50 | CGK_Layer_8 | 50 | 23 March, 2021, 08:11:58 | 27 | 27 | 25 | 190 | 25 | 51.9 | 0.28 | 2021-03-23T07:49:14.315+01:00 | 52.4
50 | CGK_Layer_8 | 50 | 23 March, 2021, 08:12:01 | 27 | 27 | 25 | 190 | 25 | 51.9 | 0.28 | 2021-03-23T07:49:22.375+01:00 | 52.4
50 | CGK_Layer_8 | 55 | 23 March, 2021, 08:12:01 | 27 | 27 | 25 | 190 | 25 | 51.9 | 0.28 | 2021-03-23T07:49:33.815+01:00 | 52.4
50 | CGK_Layer_8 | 55 | 23 March, 2021, 08:12:01 | 27 | 27 | 25 | 190 | 25 | 51.9 | 0.27 | 2021-03-23T07:49:37.725+01:00 | 52.4
50 | CGK_Layer_8 | 55 | 23 March, 2021, 08:12:04 | 27 | 27 | 25 | 190 | 25 | 51.9 | 0.27 | 2021-03-23T07:49:45.445+01:00 | 52.4
50 | CGK_Layer_8 | 55 | 23 March, 2021, 08:12:07 | 27 | 27 | 25 | 190 | 25 | 51.9 | 0.27 | 2021-03-23T07:50:08.925+01:00 | 52.4
50 | CGK_Layer_8 | 60 | 23 March, 2021, 08:12:10 | 27 | 27 | 25 | 190 | 25 | 51.9 | 0.27 | 2021-03-23T07:50:32.256+01:00 | 52.4
50 | CGK_Layer_8 | 60 | 23 March, 2021, 08:12:13 | 27 | 27 | 25 | 190 | 25 | 51.9 | 0.27 | 2021-03-23T07:50:55.506+01:00 | 52.4
50 | CGK_Layer_8 | 60 | 23 March, 2021, 08:12:13 | 27 | 28 | 25 | 190 | 25 | 51.9 | 0.27 | 2021-03-23T07:51:08.096+01:00 | 52.4
50 | CGK_Layer_8 | 60 | 23 March, 2021, 08:12:16 | 27 | 28 | 25 | 190 | 25 | 51.9 | 0.27 | 2021-03-23T07:51:18.666+01:00 | 52.4
50 | CGK_Layer_8 | 65 | 23 March, 2021, 08:12:16 | 27 | 28 | 25 | 190 | 25 | 51.9 | 0.27 | 2021-03-23T07:51:30.266+01:00 | 52.4
50 | CGK_Layer_8 | 65 | 23 March, 2021, 08:12:19 | 27 | 28 | 25 | 190 | 25 | 51.9 | 0.27 | 2021-03-23T07:51:41.706+01:00 | 52.4
50 | CGK_Layer_8 | 65 | 23 March, 2021, 08:12:19 | 28 | 28 | 25 | 190 | 25 | 51.9 | 0.27 | 2021-03-23T07:51:54.816+01:00 | 52.4
50 | CGK_Layer_8 | 65 | 23 March, 2021, 08:12:19 | 28 | 28 | 25 | 190 | 25 | 51.9 | 0.27 | 2021-03-23T07:52:04.611+01:00 | 51.8
50 | CGK_Layer_8 | 65 | 23 March, 2021, 08:12:22 | 28 | 28 | 25 | 190 | 25 | 51.9 | 0.27 | 2021-03-23T07:52:04.916+01:00 | 51.8
50 | CGK_Layer_8 | 70 | 23 March, 2021, 08:12:25 | 28 | 28 | 25 | 190 | 25 | 51.9 | 0.27 | 2021-03-23T07:52:28.057+01:00 | 51.8
50 | CGK_Layer_8 | 70 | 23 March, 2021, 08:12:25 | 28 | 28 | 25 | 190 | 25 | 51.9 | 0.26 | 2021-03-23T07:52:38.497+01:00 | 51.8
50 | CGK_Layer_8 | 70 | 23 March, 2021, 08:12:28 | 28 | 28 | 25 | 190 | 25 | 51.9 | 0.26 | 2021-03-23T07:52:51.547+01:00 | 51.8
50 | CGK_Layer_8 | 70 | 23 March, 2021, 08:12:32 | 28 | 28 | 25 | 190 | 25 | 51.9 | 0.26 | 2021-03-23T07:53:14.867+01:00 | 51.8
50 | CGK_Layer_8 | 76 | 23 March, 2021, 08:12:34 | 28 | 28 | 25 | 190 | 25 | 51.9 | 0.26 | 2021-03-23T07:53:38.037+01:00 | 51.8
50 | CGK_Layer_8 | 76 | 23 March, 2021, 08:12:35 | 28 | 28 | 25 | 190 | 25 | 51.9 | 0.26 | 2021-03-23T07:53:49.627+01:00 | 51.8
50 | CGK_Layer_8 | 76 | 23 March, 2021, 08:12:38 | 28 | 28 | 25 | 190 | 25 | 51.9 | 0.26 | 2021-03-23T07:54:01.368+01:00 | 51.8
50 | CGK_Layer_8 | 76 | 23 March, 2021, 08:12:41 | 28 | 28 | 25 | 190 | 25 | 51.9 | 0.26 | 2021-03-23T07:54:25.108+01:00 | 51.8
50 | CGK_Layer_8 | 81 | 23 March, 2021, 08:12:42 | 28 | 28 | 25 | 190 | 25 | 51.9 | 0.26 | 2021-03-23T07:54:36.898+01:00 | 51.8
50 | CGK_Layer_8 | 81 | 23 March, 2021, 08:12:44 | 28 | 28 | 25 | 190 | 25 | 51.9 | 0.26 | 2021-03-23T07:54:48.278+01:00 | 51.8
50 | CGK_Layer_8 | 81 | 23 March, 2021, 08:12:44 | 28 | 28 | 25 | 190 | 25 | 51.9 | 0.26 | 2021-03-23T07:55:01.469+01:00 | 51.7
50 | CGK_Layer_8 | 81 | 23 March, 2021, 08:12:48 | 28 | 28 | 25 | 190 | 25 | 51.9 | 0.26 | 2021-03-23T07:55:11.988+01:00 | 51.7
50 | CGK_Layer_8 | 86 | 23 March, 2021, 08:12:51 | 28 | 28 | 25 | 190 | 25 | 51.9 | 0.26 | 2021-03-23T07:55:35.349+01:00 | 51.7
50 | CGK_Layer_8 | 86 | 23 March, 2021, 08:12:51 | 28 | 28 | 25 | 190 | 25 | 51.9 | 0.25 | 2021-03-23T07:55:38.809+01:00 | 51.7
50 | CGK_Layer_8 | 86 | 23 March, 2021, 08:12:54 | 28 | 28 | 25 | 190 | 25 | 51.9 | 0.25 | 2021-03-23T07:55:58.539+01:00 | 51.7
50 | CGK_Layer_8 | 86 | 23 March, 2021, 08:12:54 | 28 | 29 | 25 | 190 | 25 | 51.9 | 0.25 | 2021-03-23T07:56:15.529+01:00 | 51.7
50 | CGK_Layer_8 | 86 | 23 March, 2021, 08:12:57 | 28 | 29 | 25 | 190 | 25 | 51.9 | 0.25 | 2021-03-23T07:56:21.809+01:00 | 51.7
50 | CGK_Layer_8 | 91 | 23 March, 2021, 08:12:57 | 28 | 29 | 25 | 190 | 25 | 51.9 | 0.25 | 2021-03-23T07:56:33.549+01:00 | 51.7
50 | CGK_Layer_8 | 91 | 23 March, 2021, 08:13:00 | 28 | 29 | 25 | 190 | 25 | 51.9 | 0.25 | 2021-03-23T07:56:45.229+01:00 | 51.7
50 | CGK_Layer_8 | 91 | 23 March, 2021, 08:13:03 | 28 | 29 | 25 | 190 | 25 | 51.9 | 0.25 | 2021-03-23T07:57:08.419+01:00 | 51.7
50 | CGK_Layer_8 | 91 | 23 March, 2021, 08:13:15 | 28 | 29 | 25 | 190 | 25 | 51.9 | 0.25 | 2021-03-23T07:57:20.120+01:00 | 51.7
50 | CGK_Layer_8 | 96 | 23 March, 2021, 08:13:16 | 28 | 29 | 25 | 190 | 25 | 51.9 | 0.25 | 2021-03-23T07:57:31.600+01:00 | 51.7
50 | CGK_Layer_8 | 96 | 23 March, 2021, 08:13:17 | 28 | 29 | 25 | 190 | 25 | 51.9 | 0.25 | 2021-03-23T07:57:43.290+01:00 | 51.7
50 | CGK_Layer_8 | 96 | 23 March, 2021, 08:13:17 | 28 | 29 | 25 | 190 | 25 | 51.9 | 0.25 | 2021-03-23T07:57:46.537+01:00 | 52.6
50 | CGK_Layer_8 | 96 | 23 March, 2021, 08:13:20 | 28 | 29 | 25 | 190 | 25 | 51.9 | 0.25 | 2021-03-23T07:57:55.280+01:00 | 52.6
50 | CGK_Layer_8 | 96 | 23 March, 2021, 08:13:20 | 29 | 29 | 25 | 190 | 25 | 51.9 | 0.25 | 2021-03-23T07:58:05.410+01:00 | 52.6
50 | CGK_Layer_8 | 96 | 23 March, 2021, 08:13:23 | 29 | 29 | 25 | 190 | 25 | 51.9 | 0.25 | 2021-03-23T07:58:18.530+01:00 | 52.6
50 | CGK_Layer_8 | 101 | 23 March, 2021, 08:13:23 | 29 | 29 | 25 | 190 | 25 | 51.9 | 0.25 | 2021-03-23T07:58:30.070+01:00 | 52.6
50 | CGK_Layer_8 | 101 | 23 March, 2021, 08:13:26 | 29 | 29 | 25 | 190 | 25 | 51.9 | 0.25 | 2021-03-23T07:58:41.570+01:00 | 52.6
50 | CGK_Layer_8 | 101 | 23 March, 2021, 08:13:29 | 29 | 29 | 25 | 190 | 25 | 51.9 | 0.25 | 2021-03-23T07:59:05.071+01:00 | 52.6
50 | CGK_Layer_8 | 106 | 23 March, 2021, 08:13:32 | 29 | 29 | 25 | 190 | 25 | 51.9 | 0.25 | 2021-03-23T07:59:28.371+01:00 | 52.6
50 | CGK_Layer_8 | 106 | 23 March, 2021, 08:13:35 | 29 | 29 | 25 | 190 | 25 | 51.9 | 0.25 | 2021-03-23T07:59:51.751+01:00 | 52.6
50 | CGK_Layer_8 | 106 | 23 March, 2021, 08:13:38 | 29 | 29 | 25 | 190 | 25 | 51.9 | 0.25 | 2021-03-23T08:00:14.871+01:00 | 52.6
50 | CGK_Layer_8 | 106 | 23 March, 2021, 08:13:38 | 29 | 29 | 25 | 190 | 25 | 51.9 | 0.25 | 2021-03-23T08:00:28.997+01:00 | 52.4
50 | CGK_Layer_8 | 106 | 23 March, 2021, 08:13:38 | 29 | 29 | 25 | 190 | 25 | 51.9 | 0.24 | 2021-03-23T08:00:37.142+01:00 | 52.4
50 | CGK_Layer_8 | 112 | 23 March, 2021, 08:13:42 | 29 | 29 | 25 | 190 | 25 | 51.9 | 0.24 | 2021-03-23T08:00:38.372+01:00 | 52.4
50 | CGK_Layer_8 | 112 | 23 March, 2021, 08:13:42 | 29 | 30 | 26 | 190 | 25 | 51.9 | 0.24 | 2021-03-23T08:00:39.152+01:00 | 52.4
50 | CGK_Layer_8 | 112 | 23 March, 2021, 08:13:42 | 29 | 30 | 25 | 190 | 25 | 51.9 | 0.24 | 2021-03-23T08:00:40.172+01:00 | 52.4
50 | CGK_Layer_8 | 112 | 23 March, 2021, 08:13:45 | 29 | 30 | 25 | 190 | 25 | 51.9 | 0.24 | 2021-03-23T08:01:01.702+01:00 | 52.4
50 | CGK_Layer_8 | 112 | 23 March, 2021, 08:13:48 | 29 | 30 | 25 | 190 | 25 | 51.9 | 0.24 | 2021-03-23T08:01:24.902+01:00 | 52.4
50 | CGK_Layer_8 | 117 | 23 March, 2021, 08:13:48 | 29 | 30 | 25 | 190 | 25 | 51.9 | 0.24 | 2021-03-23T08:01:36.822+01:00 | 52.4
50 | CGK_Layer_8 | 117 | 23 March, 2021, 08:13:51 | 29 | 30 | 25 | 190 | 25 | 51.9 | 0.24 | 2021-03-23T08:01:48.472+01:00 | 52.4
50 | CGK_Layer_8 | 117 | 23 March, 2021, 08:13:55 | 29 | 30 | 25 | 190 | 25 | 51.9 | 0.24 | 2021-03-23T08:02:11.953+01:00 | 52.4
50 | CGK_Layer_8 | 117 | 23 March, 2021, 08:13:54 | 29 | 30 | 25 | 190 | 25 | 51.9 | 0.24 | 2021-03-23T08:02:23.523+01:00 | 52.4
50 | CGK_Layer_8 | 122 | 23 March, 2021, 08:13:58 | 29 | 30 | 25 | 190 | 25 | 51.9 | 0.24 | 2021-03-23T08:02:35.233+01:00 | 52.4
50 | CGK_Layer_8 | 122 | 23 March, 2021, 08:14:01 | 29 | 30 | 25 | 190 | 25 | 51.9 | 0.24 | 2021-03-23T08:02:59.253+01:00 | 52.4
50 | CGK_Layer_8 | 122 | 23 March, 2021, 08:14:01 | 29 | 30 | 25 | 190 | 25 | 51.9 | 0.24 | 2021-03-23T08:03:07.370+01:00 | 52.6
50 | CGK_Layer_8 | 122 | 23 March, 2021, 08:14:05 | 29 | 30 | 25 | 190 | 25 | 51.9 | 0.24 | 2021-03-23T08:03:22.843+01:00 | 52.6
50 | CGK_Layer_8 | 127 | 23 March, 2021, 08:14:05 | 29 | 30 | 25 | 190 | 25 | 51.9 | 0.24 | 2021-03-23T08:03:34.553+01:00 | 52.6
50 | CGK_Layer_8 | 127 | 23 March, 2021, 08:14:08 | 29 | 30 | 25 | 190 | 25 | 51.9 | 0.24 | 2021-03-23T08:03:46.453+01:00 | 52.6
50 | CGK_Layer_8 | 127 | 23 March, 2021, 08:14:11 | 29 | 30 | 25 | 190 | 25 | 51.9 | 0.24 | 2021-03-23T08:04:09.684+01:00 | 52.6
50 | CGK_Layer_8 | 127 | 23 March, 2021, 08:14:12 | 29 | 30 | 25 | 190 | 25 | 51.9 | 0.24 | 2021-03-23T08:04:21.684+01:00 | 52.6
50 | CGK_Layer_8 | 132 | 23 March, 2021, 08:14:15 | 29 | 30 | 25 | 190 | 25 | 51.9 | 0.24 | 2021-03-23T08:04:33.274+01:00 | 52.6
50 | CGK_Layer_8 | 132 | 23 March, 2021, 08:14:18 | 29 | 30 | 25 | 190 | 25 | 51.9 | 0.24 | 2021-03-23T08:04:56.554+01:00 | 52.6
50 | CGK_Layer_8 | 132 | 23 March, 2021, 08:14:17 | 29 | 30 | 25 | 190 | 25 | 51.9 | 0.24 | 2021-03-23T08:05:07.834+01:00 | 52.6
50 | CGK_Layer_8 | 132 | 23 March, 2021, 08:14:17 | 30 | 30 | 25 | 190 | 25 | 51.9 | 0.24 | 2021-03-23T08:05:10.794+01:00 | 52.6
50 | CGK_Layer_8 | 132 | 23 March, 2021, 08:14:21 | 30 | 30 | 25 | 190 | 25 | 51.9 | 0.24 | 2021-03-23T08:05:19.454+01:00 | 52.6
50 | CGK_Layer_8 | 137 | 23 March, 2021, 08:14:21 | 30 | 30 | 25 | 190 | 25 | 51.9 | 0.24 | 2021-03-23T08:05:31.245+01:00 | 52.6
50 | CGK_Layer_8 | 137 | 23 March, 2021, 08:14:24 | 30 | 30 | 25 | 190 | 25 | 51.9 | 0.24 | 2021-03-23T08:05:42.705+01:00 | 52.6
50 | CGK_Layer_8 | 137 | 23 March, 2021, 08:14:24 | 30 | 30 | 25 | 190 | 25 | 51.9 | 0.24 | 2021-03-23T08:05:47.107+01:00 | 51.5
50 | CGK_Layer_8 | 137 | 23 March, 2021, 08:14:27 | 30 | 30 | 25 | 190 | 25 | 51.9 | 0.24 | 2021-03-23T08:06:05.835+01:00 | 51.5
50 | CGK_Layer_8 | 142 | 23 March, 2021, 08:14:30 | 30 | 30 | 25 | 190 | 25 | 51.9 | 0.24 | 2021-03-23T08:06:28.935+01:00 | 51.5
50 | CGK_Layer_8 | 142 | 23 March, 2021, 08:14:30 | 30 | 31 | 25 | 190 | 25 | 51.9 | 0.24 | 2021-03-23T08:06:33.045+01:00 | 51.5
50 | CGK_Layer_8 | 142 | 23 March, 2021, 08:14:30 | 30 | 31 | 25 | 190 | 25 | 51.9 | 0.23 | 2021-03-23T08:06:33.065+01:00 | 51.5
50 | CGK_Layer_8 | 142 | 23 March, 2021, 08:14:34 | 30 | 31 | 25 | 190 | 25 | 51.9 | 0.23 | 2021-03-23T08:06:51.855+01:00 | 51.5
50 | CGK_Layer_8 | 142 | 23 March, 2021, 08:14:33 | 30 | 31 | 25 | 190 | 25 | 51.9 | 0.23 | 2021-03-23T08:07:03.165+01:00 | 51.5
50 | CGK_Layer_8 | 142 | 23 March, 2021, 08:14:36 | 30 | 31 | 25 | 190 | 25 | 51.9 | 0.23 | 2021-03-23T08:07:14.176+01:00 | 51.5
50 | CGK_Layer_8 | 148 | 23 March, 2021, 08:14:40 | 30 | 31 | 25 | 190 | 25 | 51.9 | 0.23 | 2021-03-23T08:07:37.536+01:00 | 51.5
50 | CGK_Layer_8 | 148 | 23 March, 2021, 08:14:43 | 30 | 31 | 25 | 190 | 25 | 51.9 | 0.23 | 2021-03-23T08:08:00.746+01:00 | 51.5
50 | CGK_Layer_8 | 148 | 23 March, 2021, 08:14:46 | 30 | 31 | 25 | 190 | 25 | 51.9 | 0.23 | 2021-03-23T08:08:23.776+01:00 | 51.5
50 | CGK_Layer_8 | 153 | 23 March, 2021, 08:14:47 | 30 | 31 | 25 | 190 | 25 | 51.9 | 0.23 | 2021-03-23T08:08:35.426+01:00 | 51.5
50 | CGK_Layer_8 | 153 | 23 March, 2021, 08:14:49 | 30 | 31 | 25 | 190 | 25 | 51.9 | 0.23 | 2021-03-23T08:08:46.766+01:00 | 51.5
50 | CGK_Layer_8 | 153 | 23 March, 2021, 08:14:49 | 30 | 31 | 25 | 190 | 25 | 51.9 | 0.23 | 2021-03-23T08:08:49.636+01:00 | 52.4
50 | CGK_Layer_8 | 153 | 23 March, 2021, 08:14:50 | 30 | 31 | 25 | 190 | 25 | 51.9 | 0.23 | 2021-03-23T08:08:58.407+01:00 | 52.4
50 | CGK_Layer_8 | 153 | 23 March, 2021, 08:14:53 | 30 | 31 | 25 | 190 | 25 | 51.9 | 0.23 | 2021-03-23T08:09:09.997+01:00 | 52.4
50 | CGK_Layer_8 | 158 | 23 March, 2021, 08:14:57 | 30 | 31 | 25 | 190 | 25 | 51.9 | 0.23 | 2021-03-23T08:09:33.357+01:00 | 52.4
50 | CGK_Layer_8 | 158 | 23 March, 2021, 08:14:56 | 30 | 31 | 25 | 190 | 25 | 51.9 | 0.23 | 2021-03-23T08:09:44.987+01:00 | 52.4
50 | CGK_Layer_8 | 158 | 23 March, 2021, 08:15:00 | 30 | 31 | 25 | 190 | 25 | 51.9 | 0.23 | 2021-03-23T08:09:56.547+01:00 | 52.4
50 | CGK_Layer_8 | 158 | 23 March, 2021, 08:15:03 | 30 | 31 | 25 | 190 | 25 | 51.9 | 0.23 | 2021-03-23T08:10:20.177+01:00 | 52.4
50 | CGK_Layer_8 | 158 | 23 March, 2021, 08:15:03 | 30 | 31 | 25 | 190 | 26 | 51.9 | 0.23 | 2021-03-23T08:10:22.467+01:00 | 52.4
50 | CGK_Layer_8 | 163 | 23 March, 2021, 08:15:03 | 30 | 31 | 25 | 190 | 26 | 51.9 | 0.23 | 2021-03-23T08:10:31.788+01:00 | 52.4
50 | CGK_Layer_8 | 163 | 23 March, 2021, 08:15:06 | 30 | 31 | 25 | 190 | 26 | 51.9 | 0.23 | 2021-03-23T08:10:43.338+01:00 | 52.4
50 | CGK_Layer_8 | 163 | 23 March, 2021, 08:15:10 | 30 | 31 | 25 | 190 | 26 | 51.9 | 0.23 | 2021-03-23T08:11:06.858+01:00 | 52.4
50 | CGK_Layer_8 | 168 | 23 March, 2021, 08:15:14 | 30 | 31 | 25 | 190 | 26 | 51.9 | 0.23 | 2021-03-23T08:11:30.408+01:00 | 52.4
50 | CGK_Layer_8 | 168 | 23 March, 2021, 08:15:14 | 31 | 31 | 25 | 190 | 26 | 51.9 | 0.23 | 2021-03-23T08:11:32.758+01:00 | 52.4
50 | CGK_Layer_8 | 168 | 23 March, 2021, 08:15:14 | 31 | 31 | 25 | 190 | 26 | 51.9 | 0.22 | 2021-03-23T08:11:35.838+01:00 | 52.4
50 | CGK_Layer_8 | 168 | 23 March, 2021, 08:15:17 | 31 | 31 | 25 | 190 | 26 | 51.9 | 0.22 | 2021-03-23T08:11:53.748+01:00 | 52.4
50 | CGK_Layer_8 | 168 | 23 March, 2021, 08:15:16 | 31 | 31 | 25 | 190 | 26 | 51.9 | 0.22 | 2021-03-23T08:12:05.258+01:00 | 52.4
50 | CGK_Layer_8 | 168 | 23 March, 2021, 08:15:16 | 31 | 31 | 25 | 190 | 26 | 51.9 | 0.22 | 2021-03-23T08:12:11.449+01:00 | 51.6
50 | CGK_Layer_8 | 168 | 23 March, 2021, 08:15:20 | 31 | 31 | 25 | 190 | 26 | 51.9 | 0.22 | 2021-03-23T08:12:17.119+01:00 | 51.6
50 | CGK_Layer_8 | 173 | 23 March, 2021, 08:15:20 | 31 | 31 | 25 | 190 | 26 | 51.9 | 0.22 | 2021-03-23T08:12:28.909+01:00 | 51.6
50 | CGK_Layer_8 | 173 | 23 March, 2021, 08:15:20 | 31 | 32 | 25 | 190 | 26 | 51.9 | 0.22 | 2021-03-23T08:12:38.979+01:00 | 51.6
50 | CGK_Layer_8 | 173 | 23 March, 2021, 08:15:23 | 31 | 32 | 25 | 190 | 26 | 51.9 | 0.22 | 2021-03-23T08:12:40.539+01:00 | 51.6
50 | CGK_Layer_8 | 173 | 23 March, 2021, 08:15:26 | 31 | 32 | 25 | 190 | 26 | 51.9 | 0.22 | 2021-03-23T08:13:03.939+01:00 | 51.6
50 | CGK_Layer_8 | 173 | 23 March, 2021, 08:15:29 | 31 | 32 | 25 | 190 | 26 | 51.9 | 0.22 | 2021-03-23T08:13:27.019+01:00 | 51.6
50 | CGK_Layer_8 | 179 | 23 March, 2021, 08:15:29 | 31 | 32 | 25 | 190 | 26 | 51.9 | 0.22 | 2021-03-23T08:13:38.719+01:00 | 51.6
50 | CGK_Layer_8 | 179 | 23 March, 2021, 08:15:33 | 31 | 32 | 25 | 190 | 26 | 51.9 | 0.22 | 2021-03-23T08:13:50.500+01:00 | 51.6
50 | CGK_Layer_8 | 179 | 23 March, 2021, 08:15:32 | 31 | 32 | 25 | 190 | 26 | 51.9 | 0.22 | 2021-03-23T08:14:02.070+01:00 | 51.6
50 | CGK_Layer_8 | 179 | 23 March, 2021, 08:15:36 | 31 | 32 | 25 | 190 | 26 | 51.9 | 0.22 | 2021-03-23T08:14:13.750+01:00 | 51.6
50 | CGK_Layer_8 | 179 | 23 March, 2021, 08:15:35 | 31 | 32 | 25 | 190 | 26 | 51.9 | 0.22 | 2021-03-23T08:14:25.290+01:00 | 51.6
50 | CGK_Layer_8 | 184 | 23 March, 2021, 08:15:39 | 31 | 32 | 25 | 190 | 26 | 51.9 | 0.22 | 2021-03-23T08:14:36.910+01:00 | 51.6
50 | CGK_Layer_8 | 184 | 23 March, 2021, 08:15:39 | 31 | 32 | 26 | 190 | 26 | 51.9 | 0.22 | 2021-03-23T08:14:39.040+01:00 | 51.6
50 | CGK_Layer_8 | 184 | 23 March, 2021, 08:15:39 | 31 | 32 | 26 | 190 | 26 | 51.9 | 0.21 | 2021-03-23T08:14:39.060+01:00 | 51.6
50 | CGK_Layer_8 | 184 | 23 March, 2021, 08:15:38 | 31 | 32 | 26 | 190 | 26 | 51.9 | 0.21 | 2021-03-23T08:14:48.410+01:00 | 51.6
50 | CGK_Layer_8 | 184 | 23 March, 2021, 08:15:42 | 31 | 32 | 26 | 190 | 26 | 51.9 | 0.21 | 2021-03-23T08:15:00.060+01:00 | 51.6
50 | CGK_Layer_8 | 184 | 23 March, 2021, 08:15:42 | 31 | 32 | 26 | 190 | 25 | 51.9 | 0.21 | 2021-03-23T08:15:18.950+01:00 | 51.6
50 | CGK_Layer_8 | 184 | 23 March, 2021, 08:15:42 | 31 | 32 | 26 | 190 | 25 | 51.9 | 0.21 | 2021-03-23T08:15:22.692+01:00 | 52
50 | CGK_Layer_8 | 184 | 23 March, 2021, 08:15:45 | 31 | 32 | 26 | 190 | 25 | 51.9 | 0.21 | 2021-03-23T08:15:23.670+01:00 | 52
50 | CGK_Layer_8 | 184 | 23 March, 2021, 08:15:45 | 31 | 32 | 25 | 190 | 25 | 51.9 | 0.21 | 2021-03-23T08:15:33.161+01:00 | 52
50 | CGK_Layer_8 | 189 | 23 March, 2021, 08:15:45 | 31 | 32 | 25 | 190 | 25 | 51.9 | 0.21 | 2021-03-23T08:15:35.621+01:00 | 52
50 | CGK_Layer_8 | 189 | 23 March, 2021, 08:15:45 | 31 | 32 | 25 | 190 | 25 | 51.9 | 0.22 | 2021-03-23T08:15:38.291+01:00 | 52
50 | CGK_Layer_8 | 190 | 23 March, 2021, 08:15:47 | 31 | 32 | 25 | 190 | 25 | 51.9 | 0.22 | 2021-03-23T08:15:47.391+01:00 | 52
50 | CGK_Layer_8 | 190 | 23 March, 2021, 08:15:47 | 31 | 32 | 25 | 190 | 25 | 51.9 | 0.22 | 2021-03-23T08:16:05.358+01:00 | 49.7
50 | CGK_Layer_8 | 190 | 23 March, 2021, 08:15:47 | 31 | 31 | 25 | 190 | 25 | 51.9 | 0.22 | 2021-03-23T08:16:11.531+01:00 | 49.7
50 | CGK_Layer_8 | 190 | 23 March, 2021, 08:15:47 | 30 | 31 | 25 | 190 | 25 | 51.9 | 0.22 | 2021-03-23T08:16:13.541+01:00 | 49.7
50 | CGK_Layer_8 | 190 | 23 March, 2021, 08:15:47 | 30 | 31 | 25 | 190 | 25 | 51.9 | 0.22 | 2021-03-23T08:16:19.852+01:00 | 0.6
50 | CGK_Layer_8 | 190 | 23 March, 2021, 08:15:47 | 30 | 31 | 25 | 190 | 25 | 51.9 | 0.23 | 2021-03-23T08:16:38.541+01:00 | 0.6
50 | CGK_Layer_8 | 190 | 23 March, 2021, 08:15:47 | 30 | 30 | 25 | 190 | 25 | 51.9 | 0.23 | 2021-03-23T08:16:46.571+01:00 | 0.6
50 | CGK_Layer_8 | 190 | 23 March, 2021, 08:15:47 | 29 | 30 | 25 | 190 | 25 | 51.9 | 0.23 | 2021-03-23T08:16:47.581+01:00 | 0.6
50 | CGK_Layer_8 | 190 | 23 March, 2021, 08:15:47 | 29 | 30 | 25 | 190 | 25 | 51.9 | 0.23 | 2021-03-23T08:16:50.036+01:00 | 0.7
50 | CGK_Layer_8 | 190 | 23 March, 2021, 08:15:47 | 29 | 30 | 25 | 190 | 25 | 51.9 | 0.23 | 2021-03-23T08:17:10.770+01:00 | 0.6
50 | CGK_Layer_8 | 190 | 23 March, 2021, 08:15:47 | 29 | 30 | 25 | 190 | 25 | 51.9 | 0.23 | 2021-03-23T08:17:28.468+01:00 | 37
50 | CGK_Layer_8 | 190 | 23 March, 2021, 08:15:47 | 29 | 30 | 25 | 190 | 25 | 51.9 | 0.25 | 2021-03-23T08:17:35.562+01:00 | 37
50 | CGK_Layer_8 | 190 | 23 March, 2021, 08:15:47 | 29 | 30 | 25 | 190 | 25 | 51.9 | 0.25 | 2021-03-23T08:17:44.080+01:00 | 45.6
50 | CGK_Layer_8 | 190 | 23 March, 2021, 08:15:47 | 29 | 30 | 25 | 190 | 25 | 51.9 | 0.25 | 2021-03-23T08:18:01.817+01:00 | 48.9

## Sample 9
buildJobId | buildJobName | currentLayer | estimatedEndTime | chamberTopTemperature | chamberBottomTemperature | buildPlateTemperature | totalLayers | tempHeatingActual | gasFlowTarget | oxygen | timestamp | gasFlow
51 | CGK_Layer_9 | 0 |  | 30 | 31 | 25 | 190 | 25 | 51.9 | 0.22 | 2021-03-23T08:29:16.559+01:00 | 50.1
51 | CGK_Layer_9 | 0 | 23 March, 2021, 09:00:21 | 30 | 31 | 25 | 190 | 25 | 51.9 | 0.22 | 2021-03-23T08:29:19.259+01:00 | 50.1
51 | CGK_Layer_9 | 2 | 23 March, 2021, 09:00:23 | 30 | 31 | 25 | 190 | 25 | 51.9 | 0.22 | 2021-03-23T08:29:29.459+01:00 | 50.1
51 | CGK_Layer_9 | 2 | 23 March, 2021, 09:00:23 | 30 | 31 | 26 | 190 | 25 | 51.9 | 0.22 | 2021-03-23T08:29:37.579+01:00 | 50.1
51 | CGK_Layer_9 | 2 | 23 March, 2021, 09:00:23 | 30 | 31 | 26 | 190 | 25 | 51.9 | 0.21 | 2021-03-23T08:29:37.599+01:00 | 50.1
51 | CGK_Layer_9 | 2 | 23 March, 2021, 09:00:26 | 30 | 31 | 26 | 190 | 25 | 51.9 | 0.21 | 2021-03-23T08:29:50.049+01:00 | 50.1
51 | CGK_Layer_9 | 2 | 23 March, 2021, 09:00:28 | 30 | 31 | 26 | 190 | 25 | 51.9 | 0.21 | 2021-03-23T08:30:10.849+01:00 | 50.1
51 | CGK_Layer_9 | 2 | 23 March, 2021, 09:00:28 | 30 | 31 | 26 | 190 | 25 | 51.9 | 0.21 | 2021-03-23T08:30:26.231+01:00 | 52.3
51 | CGK_Layer_9 | 8 | 23 March, 2021, 09:00:31 | 30 | 31 | 26 | 190 | 25 | 51.9 | 0.21 | 2021-03-23T08:30:31.380+01:00 | 52.3
51 | CGK_Layer_9 | 8 | 23 March, 2021, 09:00:31 | 30 | 31 | 26 | 190 | 25 | 51.9 | 0.2 | 2021-03-23T08:30:34.530+01:00 | 52.3
51 | CGK_Layer_9 | 8 | 23 March, 2021, 09:00:33 | 30 | 31 | 26 | 190 | 25 | 51.9 | 0.2 | 2021-03-23T08:30:51.710+01:00 | 52.3
51 | CGK_Layer_9 | 8 | 23 March, 2021, 09:00:36 | 30 | 31 | 26 | 190 | 25 | 51.9 | 0.2 | 2021-03-23T08:31:12.470+01:00 | 52.3
51 | CGK_Layer_9 | 14 | 23 March, 2021, 09:00:38 | 30 | 31 | 26 | 190 | 25 | 51.9 | 0.2 | 2021-03-23T08:31:33.210+01:00 | 52.3
51 | CGK_Layer_9 | 14 | 23 March, 2021, 09:00:38 | 30 | 31 | 25 | 190 | 25 | 51.9 | 0.2 | 2021-03-23T08:31:39.200+01:00 | 52.3
51 | CGK_Layer_9 | 14 | 23 March, 2021, 09:00:38 | 31 | 31 | 25 | 190 | 25 | 51.9 | 0.2 | 2021-03-23T08:31:52.310+01:00 | 52.3
51 | CGK_Layer_9 | 14 | 23 March, 2021, 09:00:41 | 31 | 31 | 25 | 190 | 25 | 51.9 | 0.2 | 2021-03-23T08:31:53.860+01:00 | 52.3
51 | CGK_Layer_9 | 14 | 23 March, 2021, 09:00:41 | 31 | 32 | 25 | 190 | 25 | 51.9 | 0.2 | 2021-03-23T08:32:14.571+01:00 | 52.3
51 | CGK_Layer_9 | 14 | 23 March, 2021, 09:00:43 | 31 | 32 | 25 | 190 | 25 | 51.9 | 0.2 | 2021-03-23T08:32:14.611+01:00 | 52.3
51 | CGK_Layer_9 | 20 | 23 March, 2021, 09:00:46 | 31 | 32 | 25 | 190 | 25 | 51.9 | 0.2 | 2021-03-23T08:32:35.521+01:00 | 52.3
51 | CGK_Layer_9 | 20 | 23 March, 2021, 09:00:46 | 31 | 32 | 26 | 190 | 25 | 51.9 | 0.2 | 2021-03-23T08:32:36.871+01:00 | 52.3
51 | CGK_Layer_9 | 20 | 23 March, 2021, 09:00:48 | 31 | 32 | 26 | 190 | 25 | 51.9 | 0.2 | 2021-03-23T08:32:56.121+01:00 | 52.3
51 | CGK_Layer_9 | 20 | 23 March, 2021, 09:00:48 | 31 | 32 | 26 | 190 | 25 | 51.9 | 0.2 | 2021-03-23T08:33:13.451+01:00 | 51.8
51 | CGK_Layer_9 | 20 | 23 March, 2021, 09:00:51 | 31 | 32 | 26 | 190 | 25 | 51.9 | 0.2 | 2021-03-23T08:33:16.841+01:00 | 51.8
51 | CGK_Layer_9 | 26 | 23 March, 2021, 09:00:51 | 31 | 32 | 26 | 190 | 25 | 51.9 | 0.2 | 2021-03-23T08:33:37.121+01:00 | 51.8
51 | CGK_Layer_9 | 26 | 23 March, 2021, 09:00:52 | 31 | 32 | 26 | 190 | 25 | 51.9 | 0.2 | 2021-03-23T08:33:37.131+01:00 | 51.8
51 | CGK_Layer_9 | 26 | 23 March, 2021, 09:00:52 | 31 | 32 | 26 | 190 | 26 | 51.9 | 0.2 | 2021-03-23T08:33:37.221+01:00 | 51.8
51 | CGK_Layer_9 | 26 | 23 March, 2021, 09:00:52 | 31 | 32 | 26 | 190 | 26 | 51.9 | 0.19 | 2021-03-23T08:33:38.891+01:00 | 51.8
51 | CGK_Layer_9 | 26 | 23 March, 2021, 09:00:55 | 31 | 32 | 26 | 190 | 26 | 51.9 | 0.19 | 2021-03-23T08:33:57.832+01:00 | 51.8
51 | CGK_Layer_9 | 26 | 23 March, 2021, 09:00:57 | 31 | 32 | 26 | 190 | 26 | 51.9 | 0.19 | 2021-03-23T08:34:18.332+01:00 | 51.8
51 | CGK_Layer_9 | 32 | 23 March, 2021, 09:00:59 | 31 | 32 | 26 | 190 | 26 | 51.9 | 0.19 | 2021-03-23T08:34:38.822+01:00 | 51.8
51 | CGK_Layer_9 | 32 | 23 March, 2021, 09:01:00 | 31 | 32 | 26 | 190 | 26 | 51.9 | 0.19 | 2021-03-23T08:34:49.202+01:00 | 51.8
51 | CGK_Layer_9 | 32 | 23 March, 2021, 09:01:02 | 31 | 32 | 26 | 190 | 26 | 51.9 | 0.19 | 2021-03-23T08:34:59.422+01:00 | 51.8
51 | CGK_Layer_9 | 32 | 23 March, 2021, 09:01:04 | 31 | 32 | 26 | 190 | 26 | 51.9 | 0.19 | 2021-03-23T08:35:20.402+01:00 | 51.8
51 | CGK_Layer_9 | 37 | 23 March, 2021, 09:01:04 | 31 | 32 | 26 | 190 | 26 | 51.9 | 0.19 | 2021-03-23T08:35:30.793+01:00 | 51.8
51 | CGK_Layer_9 | 37 | 23 March, 2021, 09:01:06 | 31 | 32 | 26 | 190 | 26 | 51.9 | 0.19 | 2021-03-23T08:35:41.033+01:00 | 51.8
51 | CGK_Layer_9 | 37 | 23 March, 2021, 09:01:08 | 31 | 32 | 26 | 190 | 26 | 51.9 | 0.19 | 2021-03-23T08:36:01.993+01:00 | 51.8
51 | CGK_Layer_9 | 37 | 23 March, 2021, 09:01:08 | 31 | 32 | 26 | 190 | 26 | 51.9 | 0.19 | 2021-03-23T08:36:23.001+01:00 | 51.7
51 | CGK_Layer_9 | 37 | 23 March, 2021, 09:01:12 | 31 | 32 | 26 | 190 | 26 | 51.9 | 0.19 | 2021-03-23T08:36:23.933+01:00 | 51.7
51 | CGK_Layer_9 | 43 | 23 March, 2021, 09:01:12 | 31 | 32 | 26 | 190 | 26 | 51.9 | 0.19 | 2021-03-23T08:36:35.683+01:00 | 51.7
51 | CGK_Layer_9 | 43 | 23 March, 2021, 09:01:12 | 31 | 32 | 25 | 190 | 26 | 51.9 | 0.19 | 2021-03-23T08:36:38.473+01:00 | 51.7
51 | CGK_Layer_9 | 43 | 23 March, 2021, 09:01:15 | 31 | 32 | 25 | 190 | 26 | 51.9 | 0.19 | 2021-03-23T08:36:47.233+01:00 | 51.7
51 | CGK_Layer_9 | 43 | 23 March, 2021, 09:01:18 | 31 | 32 | 25 | 190 | 26 | 51.9 | 0.19 | 2021-03-23T08:37:10.494+01:00 | 51.7
51 | CGK_Layer_9 | 48 | 23 March, 2021, 09:01:21 | 31 | 32 | 25 | 190 | 26 | 51.9 | 0.19 | 2021-03-23T08:37:33.324+01:00 | 51.7
51 | CGK_Layer_9 | 48 | 23 March, 2021, 09:01:24 | 31 | 32 | 25 | 190 | 26 | 51.9 | 0.19 | 2021-03-23T08:37:56.554+01:00 | 51.7
51 | CGK_Layer_9 | 48 | 23 March, 2021, 09:01:25 | 31 | 32 | 25 | 190 | 26 | 51.9 | 0.19 | 2021-03-23T08:38:08.444+01:00 | 51.7
51 | CGK_Layer_9 | 48 | 23 March, 2021, 09:01:28 | 31 | 32 | 25 | 190 | 26 | 51.9 | 0.19 | 2021-03-23T08:38:20.104+01:00 | 51.7
51 | CGK_Layer_9 | 48 | 23 March, 2021, 09:01:28 | 32 | 32 | 25 | 190 | 26 | 51.9 | 0.19 | 2021-03-23T08:38:24.014+01:00 | 51.7
51 | CGK_Layer_9 | 48 | 23 March, 2021, 09:01:28 | 32 | 32 | 26 | 190 | 26 | 51.9 | 0.19 | 2021-03-23T08:38:28.064+01:00 | 51.7
51 | CGK_Layer_9 | 48 | 23 March, 2021, 09:01:28 | 32 | 33 | 26 | 190 | 26 | 51.9 | 0.19 | 2021-03-23T08:38:31.144+01:00 | 51.7
51 | CGK_Layer_9 | 53 | 23 March, 2021, 09:01:28 | 32 | 33 | 26 | 190 | 26 | 51.9 | 0.19 | 2021-03-23T08:38:31.694+01:00 | 51.7
51 | CGK_Layer_9 | 53 | 23 March, 2021, 09:01:30 | 32 | 33 | 26 | 190 | 26 | 51.9 | 0.19 | 2021-03-23T08:38:43.234+01:00 | 51.7
51 | CGK_Layer_9 | 53 | 23 March, 2021, 09:01:31 | 32 | 33 | 26 | 190 | 26 | 51.9 | 0.19 | 2021-03-23T08:38:54.925+01:00 | 51.7
51 | CGK_Layer_9 | 53 | 23 March, 2021, 09:01:34 | 32 | 33 | 26 | 190 | 26 | 51.9 | 0.19 | 2021-03-23T08:39:06.555+01:00 | 51.7
51 | CGK_Layer_9 | 53 | 23 March, 2021, 09:01:34 | 32 | 33 | 26 | 190 | 26 | 51.9 | 0.19 | 2021-03-23T08:39:20.223+01:00 | 51.6
51 | CGK_Layer_9 | 58 | 23 March, 2021, 09:01:34 | 32 | 33 | 26 | 190 | 26 | 51.9 | 0.19 | 2021-03-23T08:39:29.965+01:00 | 51.6
51 | CGK_Layer_9 | 58 | 23 March, 2021, 09:01:37 | 32 | 33 | 26 | 190 | 26 | 51.9 | 0.19 | 2021-03-23T08:39:29.975+01:00 | 51.6
51 | CGK_Layer_9 | 58 | 23 March, 2021, 09:01:40 | 32 | 33 | 26 | 190 | 26 | 51.9 | 0.19 | 2021-03-23T08:39:53.265+01:00 | 51.6
51 | CGK_Layer_9 | 58 | 23 March, 2021, 09:01:44 | 32 | 33 | 26 | 190 | 26 | 51.9 | 0.19 | 2021-03-23T08:40:16.835+01:00 | 51.6
51 | CGK_Layer_9 | 63 | 23 March, 2021, 09:01:43 | 32 | 33 | 26 | 190 | 26 | 51.9 | 0.19 | 2021-03-23T08:40:28.395+01:00 | 51.6
51 | CGK_Layer_9 | 63 | 23 March, 2021, 09:01:46 | 32 | 33 | 26 | 190 | 26 | 51.9 | 0.19 | 2021-03-23T08:40:40.076+01:00 | 51.6
51 | CGK_Layer_9 | 63 | 23 March, 2021, 09:01:49 | 32 | 33 | 26 | 190 | 26 | 51.9 | 0.19 | 2021-03-23T08:41:03.246+01:00 | 51.6
51 | CGK_Layer_9 | 63 | 23 March, 2021, 09:01:52 | 32 | 33 | 26 | 190 | 26 | 51.9 | 0.19 | 2021-03-23T08:41:26.176+01:00 | 51.6
51 | CGK_Layer_9 | 69 | 23 March, 2021, 09:01:52 | 32 | 33 | 26 | 190 | 26 | 51.9 | 0.19 | 2021-03-23T08:41:37.516+01:00 | 51.6
51 | CGK_Layer_9 | 69 | 23 March, 2021, 09:01:56 | 32 | 33 | 26 | 190 | 26 | 51.9 | 0.19 | 2021-03-23T08:41:49.376+01:00 | 51.6
51 | CGK_Layer_9 | 69 | 23 March, 2021, 09:01:56 | 32 | 33 | 26 | 190 | 26 | 51.9 | 0.19 | 2021-03-23T08:41:56.076+01:00 | 52.5
51 | CGK_Layer_9 | 69 | 23 March, 2021, 09:01:55 | 32 | 33 | 26 | 190 | 26 | 51.9 | 0.19 | 2021-03-23T08:42:00.986+01:00 | 52.5
51 | CGK_Layer_9 | 69 | 23 March, 2021, 09:01:58 | 32 | 33 | 26 | 190 | 26 | 51.9 | 0.19 | 2021-03-23T08:42:12.517+01:00 | 52.5
51 | CGK_Layer_9 | 74 | 23 March, 2021, 09:02:01 | 32 | 33 | 26 | 190 | 26 | 51.9 | 0.19 | 2021-03-23T08:42:35.757+01:00 | 52.5
51 | CGK_Layer_9 | 74 | 23 March, 2021, 09:02:01 | 32 | 33 | 25 | 190 | 26 | 51.9 | 0.19 | 2021-03-23T08:42:38.697+01:00 | 52.5
51 | CGK_Layer_9 | 74 | 23 March, 2021, 09:02:04 | 32 | 33 | 25 | 190 | 26 | 51.9 | 0.19 | 2021-03-23T08:42:58.967+01:00 | 52.5
51 | CGK_Layer_9 | 74 | 23 March, 2021, 09:02:08 | 32 | 33 | 25 | 190 | 26 | 51.9 | 0.19 | 2021-03-23T08:43:22.277+01:00 | 52.5
51 | CGK_Layer_9 | 74 | 23 March, 2021, 09:02:08 | 32 | 33 | 26 | 190 | 26 | 51.9 | 0.19 | 2021-03-23T08:43:27.467+01:00 | 52.5
51 | CGK_Layer_9 | 79 | 23 March, 2021, 09:02:08 | 32 | 33 | 26 | 190 | 26 | 51.9 | 0.19 | 2021-03-23T08:43:34.057+01:00 | 52.5
51 | CGK_Layer_9 | 79 | 23 March, 2021, 09:02:08 | 32 | 33 | 26 | 190 | 26 | 51.9 | 0.18 | 2021-03-23T08:43:35.597+01:00 | 52.5
51 | CGK_Layer_9 | 79 | 23 March, 2021, 09:02:11 | 32 | 33 | 26 | 190 | 26 | 51.9 | 0.18 | 2021-03-23T08:43:45.767+01:00 | 52.5
51 | CGK_Layer_9 | 79 | 23 March, 2021, 09:02:14 | 32 | 33 | 26 | 190 | 26 | 51.9 | 0.18 | 2021-03-23T08:44:09.158+01:00 | 52.5
51 | CGK_Layer_9 | 79 | 23 March, 2021, 09:02:14 | 32 | 33 | 26 | 190 | 26 | 51.9 | 0.18 | 2021-03-23T08:44:31.517+01:00 | 51.8
51 | CGK_Layer_9 | 84 | 23 March, 2021, 09:02:17 | 32 | 33 | 26 | 190 | 26 | 51.9 | 0.18 | 2021-03-23T08:44:32.348+01:00 | 51.8
51 | CGK_Layer_9 | 84 | 23 March, 2021, 09:02:17 | 32 | 33 | 26 | 190 | 26 | 51.9 | 0.19 | 2021-03-23T08:44:38.408+01:00 | 51.8
51 | CGK_Layer_9 | 84 | 23 March, 2021, 09:02:20 | 32 | 33 | 26 | 190 | 26 | 51.9 | 0.19 | 2021-03-23T08:44:55.708+01:00 | 51.8
51 | CGK_Layer_9 | 84 | 23 March, 2021, 09:02:21 | 32 | 33 | 26 | 190 | 26 | 51.9 | 0.19 | 2021-03-23T08:45:07.628+01:00 | 51.8
51 | CGK_Layer_9 | 84 | 23 March, 2021, 09:02:24 | 32 | 33 | 26 | 190 | 26 | 51.9 | 0.19 | 2021-03-23T08:45:19.358+01:00 | 51.8
51 | CGK_Layer_9 | 89 | 23 March, 2021, 09:02:24 | 32 | 33 | 26 | 190 | 26 | 51.9 | 0.19 | 2021-03-23T08:45:30.889+01:00 | 51.8
51 | CGK_Layer_9 | 89 | 23 March, 2021, 09:02:24 | 32 | 34 | 26 | 190 | 26 | 51.9 | 0.19 | 2021-03-23T08:45:38.199+01:00 | 51.8
51 | CGK_Layer_9 | 89 | 23 March, 2021, 09:02:27 | 32 | 34 | 26 | 190 | 26 | 51.9 | 0.19 | 2021-03-23T08:45:42.669+01:00 | 51.8
51 | CGK_Layer_9 | 89 | 23 March, 2021, 09:02:30 | 32 | 34 | 26 | 190 | 26 | 51.9 | 0.19 | 2021-03-23T08:46:05.769+01:00 | 51.8
51 | CGK_Layer_9 | 94 | 23 March, 2021, 09:02:33 | 32 | 34 | 26 | 190 | 26 | 51.9 | 0.19 | 2021-03-23T08:46:29.279+01:00 | 51.8
51 | CGK_Layer_9 | 94 | 23 March, 2021, 09:02:33 | 32 | 34 | 26 | 190 | 26 | 51.9 | 0.18 | 2021-03-23T08:46:38.949+01:00 | 51.8
51 | CGK_Layer_9 | 94 | 23 March, 2021, 09:02:37 | 32 | 34 | 26 | 190 | 26 | 51.9 | 0.18 | 2021-03-23T08:46:52.509+01:00 | 51.8
51 | CGK_Layer_9 | 94 | 23 March, 2021, 09:02:37 | 33 | 34 | 26 | 190 | 26 | 51.9 | 0.18 | 2021-03-23T08:47:13.390+01:00 | 51.8
51 | CGK_Layer_9 | 94 | 23 March, 2021, 09:02:41 | 33 | 34 | 26 | 190 | 26 | 51.9 | 0.18 | 2021-03-23T08:47:16.080+01:00 | 51.8
51 | CGK_Layer_9 | 99 | 23 March, 2021, 09:02:41 | 33 | 34 | 26 | 190 | 26 | 51.9 | 0.18 | 2021-03-23T08:47:27.690+01:00 | 51.8
51 | CGK_Layer_9 | 99 | 23 March, 2021, 09:02:44 | 33 | 34 | 26 | 190 | 26 | 51.9 | 0.18 | 2021-03-23T08:47:39.530+01:00 | 51.8
51 | CGK_Layer_9 | 99 | 23 March, 2021, 09:02:47 | 33 | 34 | 26 | 190 | 26 | 51.9 | 0.18 | 2021-03-23T08:48:02.770+01:00 | 51.8
51 | CGK_Layer_9 | 99 | 23 March, 2021, 09:02:50 | 33 | 34 | 26 | 190 | 26 | 51.9 | 0.18 | 2021-03-23T08:48:26.110+01:00 | 51.8
51 | CGK_Layer_9 | 105 | 23 March, 2021, 09:02:50 | 33 | 34 | 26 | 190 | 26 | 51.9 | 0.18 | 2021-03-23T08:48:37.900+01:00 | 51.8
51 | CGK_Layer_9 | 105 | 23 March, 2021, 09:02:54 | 33 | 34 | 26 | 190 | 26 | 51.9 | 0.18 | 2021-03-23T08:48:49.630+01:00 | 51.8
51 | CGK_Layer_9 | 105 | 23 March, 2021, 09:02:54 | 33 | 34 | 26 | 190 | 26 | 51.9 | 0.18 | 2021-03-23T08:48:58.736+01:00 | 51.8
51 | CGK_Layer_9 | 105 | 23 March, 2021, 09:02:57 | 33 | 34 | 26 | 190 | 26 | 51.9 | 0.18 | 2021-03-23T08:49:13.191+01:00 | 51.8
51 | CGK_Layer_9 | 110 | 23 March, 2021, 09:03:00 | 33 | 34 | 26 | 190 | 26 | 51.9 | 0.18 | 2021-03-23T08:49:36.441+01:00 | 51.8
51 | CGK_Layer_9 | 110 | 23 March, 2021, 09:03:03 | 33 | 34 | 26 | 190 | 26 | 51.9 | 0.18 | 2021-03-23T08:49:59.831+01:00 | 51.8
51 | CGK_Layer_9 | 110 | 23 March, 2021, 09:03:06 | 33 | 34 | 26 | 190 | 26 | 51.9 | 0.18 | 2021-03-23T08:50:23.111+01:00 | 51.8
51 | CGK_Layer_9 | 115 | 23 March, 2021, 09:03:06 | 33 | 34 | 26 | 190 | 26 | 51.9 | 0.18 | 2021-03-23T08:50:34.782+01:00 | 51.8
51 | CGK_Layer_9 | 115 | 23 March, 2021, 09:03:06 | 33 | 34 | 26 | 190 | 26 | 51.9 | 0.17 | 2021-03-23T08:50:37.302+01:00 | 51.8
51 | CGK_Layer_9 | 115 | 23 March, 2021, 09:03:09 | 33 | 34 | 26 | 190 | 26 | 51.9 | 0.17 | 2021-03-23T08:50:46.262+01:00 | 51.8
51 | CGK_Layer_9 | 115 | 23 March, 2021, 09:03:12 | 33 | 34 | 26 | 190 | 26 | 51.9 | 0.17 | 2021-03-23T08:51:09.642+01:00 | 51.8
51 | CGK_Layer_9 | 115 | 23 March, 2021, 09:03:12 | 33 | 34 | 26 | 190 | 26 | 51.9 | 0.18 | 2021-03-23T08:51:31.162+01:00 | 51.8
51 | CGK_Layer_9 | 120 | 23 March, 2021, 09:03:15 | 33 | 34 | 26 | 190 | 26 | 51.9 | 0.18 | 2021-03-23T08:51:32.572+01:00 | 51.8
51 | CGK_Layer_9 | 120 | 23 March, 2021, 09:03:15 | 33 | 34 | 26 | 190 | 26 | 51.9 | 0.18 | 2021-03-23T08:51:34.556+01:00 | 52.7
51 | CGK_Layer_9 | 120 | 23 March, 2021, 09:03:15 | 33 | 34 | 26 | 190 | 25 | 51.9 | 0.18 | 2021-03-23T08:51:39.202+01:00 | 52.7
51 | CGK_Layer_9 | 120 | 23 March, 2021, 09:03:19 | 33 | 34 | 26 | 190 | 25 | 51.9 | 0.18 | 2021-03-23T08:51:56.302+01:00 | 52.7
51 | CGK_Layer_9 | 120 | 23 March, 2021, 09:03:22 | 33 | 34 | 26 | 190 | 25 | 51.9 | 0.18 | 2021-03-23T08:52:20.123+01:00 | 52.7
51 | CGK_Layer_9 | 125 | 23 March, 2021, 09:03:22 | 33 | 34 | 26 | 190 | 25 | 51.9 | 0.18 | 2021-03-23T08:52:31.813+01:00 | 52.7
51 | CGK_Layer_9 | 125 | 23 March, 2021, 09:03:22 | 33 | 34 | 26 | 190 | 26 | 51.9 | 0.18 | 2021-03-23T08:52:38.273+01:00 | 52.7
51 | CGK_Layer_9 | 125 | 23 March, 2021, 09:03:26 | 33 | 34 | 26 | 190 | 26 | 51.9 | 0.18 | 2021-03-23T08:52:43.653+01:00 | 52.7
51 | CGK_Layer_9 | 125 | 23 March, 2021, 09:03:25 | 33 | 34 | 26 | 190 | 26 | 51.9 | 0.18 | 2021-03-23T08:52:54.993+01:00 | 52.7
51 | CGK_Layer_9 | 125 | 23 March, 2021, 09:03:29 | 33 | 34 | 26 | 190 | 26 | 51.9 | 0.18 | 2021-03-23T08:53:06.773+01:00 | 52.7
51 | CGK_Layer_9 | 125 | 23 March, 2021, 09:03:28 | 33 | 34 | 26 | 190 | 26 | 51.9 | 0.18 | 2021-03-23T08:53:18.313+01:00 | 52.7
51 | CGK_Layer_9 | 130 | 23 March, 2021, 09:03:31 | 33 | 34 | 26 | 190 | 26 | 51.9 | 0.18 | 2021-03-23T08:53:29.623+01:00 | 52.7
51 | CGK_Layer_9 | 130 | 23 March, 2021, 09:03:31 | 33 | 34 | 26 | 190 | 26 | 51.9 | 0.17 | 2021-03-23T08:53:35.433+01:00 | 52.7
51 | CGK_Layer_9 | 130 | 23 March, 2021, 09:03:31 | 33 | 34 | 26 | 190 | 25 | 51.9 | 0.17 | 2021-03-23T08:53:38.363+01:00 | 52.7
51 | CGK_Layer_9 | 130 | 23 March, 2021, 09:03:34 | 33 | 34 | 26 | 190 | 25 | 51.9 | 0.17 | 2021-03-23T08:53:53.074+01:00 | 52.7
51 | CGK_Layer_9 | 130 | 23 March, 2021, 09:03:38 | 33 | 34 | 26 | 190 | 25 | 51.9 | 0.17 | 2021-03-23T08:54:16.494+01:00 | 52.7
51 | CGK_Layer_9 | 130 | 23 March, 2021, 09:03:38 | 33 | 34 | 26 | 190 | 25 | 51.9 | 0.17 | 2021-03-23T08:54:17.192+01:00 | 52.2
51 | CGK_Layer_9 | 135 | 23 March, 2021, 09:03:37 | 33 | 34 | 26 | 190 | 25 | 51.9 | 0.17 | 2021-03-23T08:54:27.894+01:00 | 52.2
51 | CGK_Layer_9 | 135 | 23 March, 2021, 09:03:37 | 33 | 34 | 26 | 190 | 25 | 51.9 | 0.18 | 2021-03-23T08:54:38.514+01:00 | 52.2
51 | CGK_Layer_9 | 135 | 23 March, 2021, 09:03:41 | 33 | 34 | 26 | 190 | 25 | 51.9 | 0.18 | 2021-03-23T08:54:39.454+01:00 | 52.2
51 | CGK_Layer_9 | 135 | 23 March, 2021, 09:03:41 | 33 | 35 | 26 | 190 | 25 | 51.9 | 0.18 | 2021-03-23T08:54:59.794+01:00 | 52.2
51 | CGK_Layer_9 | 135 | 23 March, 2021, 09:03:44 | 33 | 35 | 26 | 190 | 25 | 51.9 | 0.18 | 2021-03-23T08:55:02.694+01:00 | 52.2
51 | CGK_Layer_9 | 135 | 23 March, 2021, 09:03:47 | 33 | 35 | 26 | 190 | 25 | 51.9 | 0.18 | 2021-03-23T08:55:25.704+01:00 | 52.2
51 | CGK_Layer_9 | 135 | 23 March, 2021, 09:03:47 | 33 | 35 | 26 | 190 | 25 | 51.9 | 0.17 | 2021-03-23T08:55:35.455+01:00 | 52.2
51 | CGK_Layer_9 | 135 | 23 March, 2021, 09:03:47 | 33 | 35 | 26 | 190 | 26 | 51.9 | 0.17 | 2021-03-23T08:55:36.625+01:00 | 52.2
51 | CGK_Layer_9 | 141 | 23 March, 2021, 09:03:47 | 33 | 35 | 26 | 190 | 26 | 51.9 | 0.17 | 2021-03-23T08:55:37.425+01:00 | 52.2
51 | CGK_Layer_9 | 141 | 23 March, 2021, 09:03:51 | 33 | 35 | 26 | 190 | 26 | 51.9 | 0.17 | 2021-03-23T08:55:48.995+01:00 | 52.2
51 | CGK_Layer_9 | 141 | 23 March, 2021, 09:03:50 | 33 | 35 | 26 | 190 | 26 | 51.9 | 0.17 | 2021-03-23T08:56:00.175+01:00 | 52.2
51 | CGK_Layer_9 | 141 | 23 March, 2021, 09:03:54 | 33 | 35 | 26 | 190 | 26 | 51.9 | 0.17 | 2021-03-23T08:56:11.755+01:00 | 52.2
51 | CGK_Layer_9 | 146 | 23 March, 2021, 09:03:57 | 33 | 35 | 26 | 190 | 26 | 51.9 | 0.17 | 2021-03-23T08:56:35.095+01:00 | 52.2
51 | CGK_Layer_9 | 146 | 23 March, 2021, 09:03:57 | 34 | 35 | 26 | 190 | 26 | 51.9 | 0.17 | 2021-03-23T08:56:38.605+01:00 | 52.2
51 | CGK_Layer_9 | 146 | 23 March, 2021, 09:03:57 | 34 | 35 | 26 | 190 | 26 | 51.9 | 0.17 | 2021-03-23T08:56:43.808+01:00 | 50.7
51 | CGK_Layer_9 | 146 | 23 March, 2021, 09:04:01 | 34 | 35 | 26 | 190 | 26 | 51.9 | 0.17 | 2021-03-23T08:56:58.615+01:00 | 50.7
51 | CGK_Layer_9 | 146 | 23 March, 2021, 09:04:04 | 34 | 35 | 26 | 190 | 26 | 51.9 | 0.17 | 2021-03-23T08:57:21.806+01:00 | 50.7
51 | CGK_Layer_9 | 151 | 23 March, 2021, 09:04:04 | 34 | 35 | 26 | 190 | 26 | 51.9 | 0.17 | 2021-03-23T08:57:33.156+01:00 | 50.7
51 | CGK_Layer_9 | 151 | 23 March, 2021, 09:04:08 | 34 | 35 | 26 | 190 | 26 | 51.9 | 0.17 | 2021-03-23T08:57:44.926+01:00 | 50.7
51 | CGK_Layer_9 | 151 | 23 March, 2021, 09:04:11 | 34 | 35 | 26 | 190 | 26 | 51.9 | 0.17 | 2021-03-23T08:58:08.196+01:00 | 50.7
51 | CGK_Layer_9 | 156 | 23 March, 2021, 09:04:15 | 34 | 35 | 26 | 190 | 26 | 51.9 | 0.17 | 2021-03-23T08:58:31.746+01:00 | 50.7
51 | CGK_Layer_9 | 156 | 23 March, 2021, 09:04:14 | 34 | 35 | 26 | 190 | 26 | 51.9 | 0.17 | 2021-03-23T08:58:43.146+01:00 | 50.7
51 | CGK_Layer_9 | 156 | 23 March, 2021, 09:04:17 | 34 | 35 | 26 | 190 | 26 | 51.9 | 0.17 | 2021-03-23T08:58:54.597+01:00 | 50.7
51 | CGK_Layer_9 | 156 | 23 March, 2021, 09:04:21 | 34 | 35 | 26 | 190 | 26 | 51.9 | 0.17 | 2021-03-23T08:59:17.837+01:00 | 50.7
51 | CGK_Layer_9 | 156 | 23 March, 2021, 09:04:21 | 34 | 35 | 26 | 190 | 26 | 51.9 | 0.17 | 2021-03-23T08:59:19.893+01:00 | 52.1
51 | CGK_Layer_9 | 161 | 23 March, 2021, 09:04:21 | 34 | 35 | 26 | 190 | 26 | 51.9 | 0.17 | 2021-03-23T08:59:29.837+01:00 | 52.1
51 | CGK_Layer_9 | 161 | 23 March, 2021, 09:04:21 | 34 | 35 | 26 | 190 | 26 | 51.9 | 0.18 | 2021-03-23T08:59:38.977+01:00 | 52.1
51 | CGK_Layer_9 | 161 | 23 March, 2021, 09:04:24 | 34 | 35 | 26 | 190 | 26 | 51.9 | 0.18 | 2021-03-23T08:59:41.397+01:00 | 52.1
51 | CGK_Layer_9 | 161 | 23 March, 2021, 09:04:28 | 34 | 35 | 26 | 190 | 26 | 51.9 | 0.18 | 2021-03-23T09:00:04.447+01:00 | 52.1
51 | CGK_Layer_9 | 161 | 23 March, 2021, 09:04:27 | 34 | 35 | 26 | 190 | 26 | 51.9 | 0.18 | 2021-03-23T09:00:16.107+01:00 | 52.1
51 | CGK_Layer_9 | 161 | 23 March, 2021, 09:04:30 | 34 | 35 | 26 | 190 | 26 | 51.9 | 0.18 | 2021-03-23T09:00:27.407+01:00 | 52.1
51 | CGK_Layer_9 | 161 | 23 March, 2021, 09:04:30 | 34 | 35 | 26 | 190 | 26 | 51.9 | 0.17 | 2021-03-23T09:00:36.788+01:00 | 52.1
51 | CGK_Layer_9 | 167 | 23 March, 2021, 09:04:31 | 34 | 35 | 26 | 190 | 26 | 51.9 | 0.17 | 2021-03-23T09:00:39.108+01:00 | 52.1
51 | CGK_Layer_9 | 167 | 23 March, 2021, 09:04:34 | 34 | 35 | 26 | 190 | 26 | 51.9 | 0.17 | 2021-03-23T09:00:50.688+01:00 | 52.1
51 | CGK_Layer_9 | 167 | 23 March, 2021, 09:04:37 | 34 | 35 | 26 | 190 | 26 | 51.9 | 0.17 | 2021-03-23T09:01:14.168+01:00 | 52.1
51 | CGK_Layer_9 | 172 | 23 March, 2021, 09:04:40 | 34 | 35 | 26 | 190 | 26 | 51.9 | 0.17 | 2021-03-23T09:01:37.478+01:00 | 52.1
51 | CGK_Layer_9 | 172 | 23 March, 2021, 09:04:40 | 34 | 35 | 26 | 190 | 26 | 51.9 | 0.16 | 2021-03-23T09:01:38.708+01:00 | 52.1
51 | CGK_Layer_9 | 172 | 23 March, 2021, 09:04:43 | 34 | 35 | 26 | 190 | 26 | 51.9 | 0.16 | 2021-03-23T09:02:00.528+01:00 | 52.1
51 | CGK_Layer_9 | 172 | 23 March, 2021, 09:04:47 | 34 | 35 | 26 | 190 | 26 | 51.9 | 0.16 | 2021-03-23T09:02:24.399+01:00 | 52.1
51 | CGK_Layer_9 | 172 | 23 March, 2021, 09:04:47 | 34 | 35 | 26 | 190 | 26 | 51.9 | 0.16 | 2021-03-23T09:02:25.991+01:00 | 52.1
51 | CGK_Layer_9 | 172 | 23 March, 2021, 09:04:47 | 34 | 35 | 26 | 190 | 27 | 51.9 | 0.16 | 2021-03-23T09:02:33.259+01:00 | 52.1
51 | CGK_Layer_9 | 177 | 23 March, 2021, 09:04:47 | 34 | 35 | 26 | 190 | 27 | 51.9 | 0.16 | 2021-03-23T09:02:35.829+01:00 | 52.1
51 | CGK_Layer_9 | 177 | 23 March, 2021, 09:04:47 | 34 | 35 | 26 | 190 | 27 | 51.9 | 0.17 | 2021-03-23T09:02:36.679+01:00 | 52.1
51 | CGK_Layer_9 | 177 | 23 March, 2021, 09:04:49 | 34 | 35 | 26 | 190 | 27 | 51.9 | 0.17 | 2021-03-23T09:02:47.289+01:00 | 52.1
51 | CGK_Layer_9 | 177 | 23 March, 2021, 09:04:52 | 34 | 35 | 26 | 190 | 27 | 51.9 | 0.17 | 2021-03-23T09:03:10.189+01:00 | 52.1
51 | CGK_Layer_9 | 182 | 23 March, 2021, 09:04:56 | 34 | 35 | 26 | 190 | 27 | 51.9 | 0.17 | 2021-03-23T09:03:33.699+01:00 | 52.1
51 | CGK_Layer_9 | 182 | 23 March, 2021, 09:04:55 | 34 | 35 | 26 | 190 | 27 | 51.9 | 0.17 | 2021-03-23T09:03:45.149+01:00 | 52.1
51 | CGK_Layer_9 | 182 | 23 March, 2021, 09:04:58 | 34 | 35 | 26 | 190 | 27 | 51.9 | 0.17 | 2021-03-23T09:03:56.580+01:00 | 52.1
51 | CGK_Layer_9 | 182 | 23 March, 2021, 09:05:01 | 34 | 35 | 26 | 190 | 27 | 51.9 | 0.17 | 2021-03-23T09:04:19.580+01:00 | 52.1
51 | CGK_Layer_9 | 187 | 23 March, 2021, 09:05:01 | 34 | 35 | 26 | 190 | 27 | 51.9 | 0.17 | 2021-03-23T09:04:31.560+01:00 | 52.1
51 | CGK_Layer_9 | 187 | 23 March, 2021, 09:05:01 | 34 | 36 | 26 | 190 | 27 | 51.9 | 0.17 | 2021-03-23T09:04:35.690+01:00 | 52.1
51 | CGK_Layer_9 | 187 | 23 March, 2021, 09:05:01 | 34 | 36 | 26 | 190 | 27 | 51.9 | 0.16 | 2021-03-23T09:04:38.750+01:00 | 52.1
51 | CGK_Layer_9 | 187 | 23 March, 2021, 09:05:04 | 34 | 36 | 26 | 190 | 27 | 51.9 | 0.16 | 2021-03-23T09:04:42.840+01:00 | 52.1
51 | CGK_Layer_9 | 190 | 23 March, 2021, 09:05:06 | 34 | 36 | 26 | 190 | 27 | 51.9 | 0.16 | 2021-03-23T09:05:06.320+01:00 | 52.1
51 | CGK_Layer_9 | 190 | 23 March, 2021, 09:05:06 | 34 | 35 | 26 | 190 | 27 | 51.9 | 0.16 | 2021-03-23T09:05:21.240+01:00 | 52.1
51 | CGK_Layer_9 | 190 | 23 March, 2021, 09:05:06 | 34 | 35 | 26 | 190 | 27 | 51.9 | 0.16 | 2021-03-23T09:05:22.759+01:00 | 63.8
51 | CGK_Layer_9 | 190 | 23 March, 2021, 09:05:06 | 34 | 35 | 26 | 190 | 27 | 51.9 | 0.16 | 2021-03-23T09:05:37.977+01:00 | 1.1
51 | CGK_Layer_9 | 190 | 23 March, 2021, 09:05:06 | 33 | 35 | 26 | 190 | 27 | 51.9 | 0.16 | 2021-03-23T09:05:38.341+01:00 | 1.1
51 | CGK_Layer_9 | 190 | 23 March, 2021, 09:05:06 | 33 | 35 | 26 | 190 | 27 | 51.9 | 0.16 | 2021-03-23T09:05:58.755+01:00 | 0.6
51 | CGK_Layer_9 | 190 | 23 March, 2021, 09:05:06 | 32 | 35 | 26 | 190 | 27 | 51.9 | 0.16 | 2021-03-23T09:06:09.021+01:00 | 0.6
51 | CGK_Layer_9 | 190 | 23 March, 2021, 09:05:06 | 32 | 35 | 26 | 190 | 27 | 51.9 | 0.16 | 2021-03-23T09:06:23.543+01:00 | 0.7
51 | CGK_Layer_9 | 190 | 23 March, 2021, 09:05:06 | 32 | 33 | 26 | 190 | 27 | 51.9 | 0.16 | 2021-03-23T09:06:38.091+01:00 | 0.7
51 | CGK_Layer_9 | 190 | 23 March, 2021, 09:05:06 | 32 | 33 | 26 | 190 | 27 | 51.9 | 0.19 | 2021-03-23T09:06:38.111+01:00 | 0.7
51 | CGK_Layer_9 | 190 | 23 March, 2021, 09:05:06 | 32 | 33 | 26 | 190 | 27 | 51.9 | 0.19 | 2021-03-23T09:06:44.394+01:00 | 40.9
51 | CGK_Layer_9 | 190 | 23 March, 2021, 09:05:06 | 32 | 33 | 26 | 190 | 27 | 51.9 | 0.19 | 2021-03-23T09:06:58.903+01:00 | 43.1
51 | CGK_Layer_9 | 190 | 23 March, 2021, 09:05:06 | 32 | 33 | 26 | 190 | 27 | 51.9 | 0.19 | 2021-03-23T09:07:13.488+01:00 | 46.7

## Sample 10
buildJobId | buildJobName | currentLayer | estimatedEndTime | chamberTopTemperature | chamberBottomTemperature | buildPlateTemperature | totalLayers | tempHeatingActual | gasFlowTarget | oxygen | timestamp | gasFlow
52 | CGK_Layer_10 | 0 |  | 30 | 32 | 26 | 190 | 27 | 66.6 | 0.18 | 2021-03-23T09:29:01.855+01:00 | 65.4
52 | CGK_Layer_10 | 0 | 23 March, 2021, 09:59:50 | 30 | 32 | 26 | 190 | 27 | 66.6 | 0.18 | 2021-03-23T09:29:04.535+01:00 | 65.4
52 | CGK_Layer_10 | 0 | 23 March, 2021, 10:00:01 | 30 | 32 | 26 | 190 | 27 | 66.6 | 0.18 | 2021-03-23T09:29:14.875+01:00 | 65.4
52 | CGK_Layer_10 | 0 | 23 March, 2021, 10:00:01 | 30 | 33 | 26 | 190 | 27 | 66.6 | 0.18 | 2021-03-23T09:29:20.325+01:00 | 65.4
52 | CGK_Layer_10 | 0 | 23 March, 2021, 10:00:01 | 32 | 33 | 26 | 190 | 27 | 66.6 | 0.18 | 2021-03-23T09:29:24.395+01:00 | 65.4
52 | CGK_Layer_10 | 4 | 23 March, 2021, 10:00:04 | 32 | 33 | 26 | 190 | 27 | 66.6 | 0.18 | 2021-03-23T09:29:35.475+01:00 | 65.4
52 | CGK_Layer_10 | 4 | 23 March, 2021, 10:00:04 | 32 | 33 | 26 | 190 | 27 | 66.6 | 0.15 | 2021-03-23T09:29:35.655+01:00 | 65.4
52 | CGK_Layer_10 | 4 | 23 March, 2021, 10:00:03 | 32 | 33 | 26 | 190 | 27 | 66.6 | 0.15 | 2021-03-23T09:29:45.595+01:00 | 65.4
52 | CGK_Layer_10 | 4 | 23 March, 2021, 10:00:06 | 32 | 33 | 26 | 190 | 27 | 66.6 | 0.15 | 2021-03-23T09:29:55.865+01:00 | 65.4
52 | CGK_Layer_10 | 4 | 23 March, 2021, 10:00:08 | 32 | 33 | 26 | 190 | 27 | 66.6 | 0.15 | 2021-03-23T09:30:16.525+01:00 | 65.4
52 | CGK_Layer_10 | 4 | 23 March, 2021, 10:00:08 | 32 | 33 | 26 | 190 | 27 | 66.6 | 0.14 | 2021-03-23T09:30:19.425+01:00 | 65.4
52 | CGK_Layer_10 | 4 | 23 March, 2021, 10:00:08 | 33 | 33 | 26 | 190 | 27 | 66.6 | 0.14 | 2021-03-23T09:30:27.475+01:00 | 65.4
52 | CGK_Layer_10 | 4 | 23 March, 2021, 10:00:08 | 33 | 34 | 26 | 190 | 27 | 66.6 | 0.14 | 2021-03-23T09:30:35.586+01:00 | 65.4
52 | CGK_Layer_10 | 10 | 23 March, 2021, 10:00:11 | 33 | 34 | 26 | 190 | 27 | 66.6 | 0.14 | 2021-03-23T09:30:37.196+01:00 | 65.4
52 | CGK_Layer_10 | 10 | 23 March, 2021, 10:00:13 | 33 | 34 | 26 | 190 | 27 | 66.6 | 0.14 | 2021-03-23T09:30:57.816+01:00 | 65.4
52 | CGK_Layer_10 | 10 | 23 March, 2021, 10:00:16 | 33 | 34 | 26 | 190 | 27 | 66.6 | 0.14 | 2021-03-23T09:31:18.356+01:00 | 65.4
52 | CGK_Layer_10 | 10 | 23 March, 2021, 10:00:15 | 33 | 34 | 26 | 190 | 27 | 66.6 | 0.14 | 2021-03-23T09:31:28.656+01:00 | 65.4
52 | CGK_Layer_10 | 10 | 23 March, 2021, 10:00:15 | 33 | 34 | 26 | 190 | 27 | 66.6 | 0.13 | 2021-03-23T09:31:36.526+01:00 | 65.4
52 | CGK_Layer_10 | 16 | 23 March, 2021, 10:00:18 | 33 | 34 | 26 | 190 | 27 | 66.6 | 0.13 | 2021-03-23T09:31:38.936+01:00 | 65.4
52 | CGK_Layer_10 | 16 | 23 March, 2021, 10:00:18 | 34 | 34 | 26 | 190 | 27 | 66.6 | 0.13 | 2021-03-23T09:31:52.636+01:00 | 65.4
52 | CGK_Layer_10 | 16 | 23 March, 2021, 10:00:21 | 34 | 34 | 26 | 190 | 27 | 66.6 | 0.13 | 2021-03-23T09:31:59.836+01:00 | 65.4
52 | CGK_Layer_10 | 16 | 23 March, 2021, 10:00:21 | 34 | 34 | 26 | 190 | 27 | 66.6 | 0.13 | 2021-03-23T09:32:14.302+01:00 | 65.4
52 | CGK_Layer_10 | 16 | 23 March, 2021, 10:00:23 | 34 | 34 | 26 | 190 | 27 | 66.6 | 0.13 | 2021-03-23T09:32:20.477+01:00 | 65.4
52 | CGK_Layer_10 | 21 | 23 March, 2021, 10:00:23 | 34 | 34 | 26 | 190 | 27 | 66.6 | 0.13 | 2021-03-23T09:32:30.597+01:00 | 65.4
52 | CGK_Layer_10 | 21 | 23 March, 2021, 10:00:23 | 34 | 35 | 26 | 190 | 27 | 66.6 | 0.13 | 2021-03-23T09:32:31.307+01:00 | 65.4
52 | CGK_Layer_10 | 21 | 23 March, 2021, 10:00:26 | 34 | 35 | 26 | 190 | 27 | 66.6 | 0.13 | 2021-03-23T09:32:41.067+01:00 | 65.4
52 | CGK_Layer_10 | 21 | 23 March, 2021, 10:00:28 | 34 | 35 | 26 | 190 | 27 | 66.6 | 0.13 | 2021-03-23T09:33:01.907+01:00 | 65.4
52 | CGK_Layer_10 | 21 | 23 March, 2021, 10:00:30 | 34 | 35 | 26 | 190 | 27 | 66.6 | 0.13 | 2021-03-23T09:33:22.397+01:00 | 65.4
52 | CGK_Layer_10 | 27 | 23 March, 2021, 10:00:30 | 34 | 35 | 26 | 190 | 27 | 66.6 | 0.13 | 2021-03-23T09:33:32.657+01:00 | 65.4
52 | CGK_Layer_10 | 27 | 23 March, 2021, 10:00:32 | 34 | 35 | 26 | 190 | 27 | 66.6 | 0.13 | 2021-03-23T09:33:42.907+01:00 | 65.4
52 | CGK_Layer_10 | 27 | 23 March, 2021, 10:00:32 | 35 | 35 | 26 | 190 | 27 | 66.6 | 0.13 | 2021-03-23T09:33:58.608+01:00 | 65.4
52 | CGK_Layer_10 | 27 | 23 March, 2021, 10:00:34 | 35 | 35 | 26 | 190 | 27 | 66.6 | 0.13 | 2021-03-23T09:34:03.358+01:00 | 65.4
52 | CGK_Layer_10 | 27 | 23 March, 2021, 10:00:37 | 35 | 35 | 26 | 190 | 27 | 66.6 | 0.13 | 2021-03-23T09:34:23.838+01:00 | 65.4
52 | CGK_Layer_10 | 33 | 23 March, 2021, 10:00:37 | 35 | 35 | 26 | 190 | 27 | 66.6 | 0.13 | 2021-03-23T09:34:34.018+01:00 | 65.4
52 | CGK_Layer_10 | 33 | 23 March, 2021, 10:00:37 | 35 | 36 | 26 | 190 | 27 | 66.6 | 0.13 | 2021-03-23T09:34:39.168+01:00 | 65.4
52 | CGK_Layer_10 | 33 | 23 March, 2021, 10:00:39 | 35 | 36 | 26 | 190 | 27 | 66.6 | 0.13 | 2021-03-23T09:34:44.448+01:00 | 65.4
52 | CGK_Layer_10 | 33 | 23 March, 2021, 10:00:41 | 35 | 36 | 26 | 190 | 27 | 66.6 | 0.13 | 2021-03-23T09:35:05.098+01:00 | 65.4
52 | CGK_Layer_10 | 33 | 23 March, 2021, 10:00:41 | 35 | 36 | 26 | 190 | 27 | 66.6 | 0.13 | 2021-03-23T09:35:07.801+01:00 | 66.2
52 | CGK_Layer_10 | 33 | 23 March, 2021, 10:00:44 | 35 | 36 | 26 | 190 | 27 | 66.6 | 0.13 | 2021-03-23T09:35:25.898+01:00 | 66.2
52 | CGK_Layer_10 | 39 | 23 March, 2021, 10:00:43 | 35 | 36 | 26 | 190 | 27 | 66.6 | 0.13 | 2021-03-23T09:35:36.209+01:00 | 66.2
52 | CGK_Layer_10 | 39 | 23 March, 2021, 10:00:45 | 35 | 36 | 26 | 190 | 27 | 66.6 | 0.13 | 2021-03-23T09:35:46.519+01:00 | 66.2
52 | CGK_Layer_10 | 39 | 23 March, 2021, 10:00:49 | 35 | 36 | 26 | 190 | 27 | 66.6 | 0.13 | 2021-03-23T09:36:08.519+01:00 | 66.2
52 | CGK_Layer_10 | 44 | 23 March, 2021, 10:00:52 | 35 | 36 | 26 | 190 | 27 | 66.6 | 0.13 | 2021-03-23T09:36:31.759+01:00 | 66.2
52 | CGK_Layer_10 | 44 | 23 March, 2021, 10:00:52 | 36 | 36 | 26 | 190 | 27 | 66.6 | 0.13 | 2021-03-23T09:36:52.179+01:00 | 66.2
52 | CGK_Layer_10 | 44 | 23 March, 2021, 10:00:55 | 36 | 36 | 26 | 190 | 27 | 66.6 | 0.13 | 2021-03-23T09:36:54.959+01:00 | 66.2
52 | CGK_Layer_10 | 44 | 23 March, 2021, 10:00:59 | 36 | 36 | 26 | 190 | 27 | 66.6 | 0.13 | 2021-03-23T09:37:18.700+01:00 | 66.2
52 | CGK_Layer_10 | 49 | 23 March, 2021, 10:00:59 | 36 | 36 | 26 | 190 | 27 | 66.6 | 0.13 | 2021-03-23T09:37:30.390+01:00 | 66.2
52 | CGK_Layer_10 | 49 | 23 March, 2021, 10:00:59 | 36 | 37 | 26 | 190 | 27 | 66.6 | 0.13 | 2021-03-23T09:37:30.850+01:00 | 66.2
52 | CGK_Layer_10 | 49 | 23 March, 2021, 10:01:02 | 36 | 37 | 26 | 190 | 27 | 66.6 | 0.13 | 2021-03-23T09:37:42.010+01:00 | 66.2
52 | CGK_Layer_10 | 49 | 23 March, 2021, 10:01:02 | 36 | 37 | 26 | 190 | 27 | 66.6 | 0.13 | 2021-03-23T09:37:53.264+01:00 | 67.2
52 | CGK_Layer_10 | 49 | 23 March, 2021, 10:01:05 | 36 | 37 | 26 | 190 | 27 | 66.6 | 0.13 | 2021-03-23T09:38:05.490+01:00 | 67.2
52 | CGK_Layer_10 | 54 | 23 March, 2021, 10:01:05 | 36 | 37 | 26 | 190 | 27 | 66.6 | 0.13 | 2021-03-23T09:38:28.940+01:00 | 67.2
52 | CGK_Layer_10 | 54 | 23 March, 2021, 10:01:09 | 36 | 37 | 26 | 190 | 27 | 66.6 | 0.13 | 2021-03-23T09:38:28.950+01:00 | 67.2
52 | CGK_Layer_10 | 54 | 23 March, 2021, 10:01:08 | 36 | 37 | 26 | 190 | 27 | 66.6 | 0.13 | 2021-03-23T09:38:40.450+01:00 | 67.2
52 | CGK_Layer_10 | 54 | 23 March, 2021, 10:01:11 | 36 | 37 | 26 | 190 | 27 | 66.6 | 0.13 | 2021-03-23T09:38:52.131+01:00 | 67.2
52 | CGK_Layer_10 | 54 | 23 March, 2021, 10:01:15 | 36 | 37 | 26 | 190 | 27 | 66.6 | 0.13 | 2021-03-23T09:39:15.491+01:00 | 67.2
52 | CGK_Layer_10 | 54 | 23 March, 2021, 10:01:14 | 36 | 37 | 26 | 190 | 27 | 66.6 | 0.13 | 2021-03-23T09:39:26.921+01:00 | 67.2
52 | CGK_Layer_10 | 54 | 23 March, 2021, 10:01:14 | 36 | 37 | 26 | 190 | 27 | 66.6 | 0.14 | 2021-03-23T09:39:37.701+01:00 | 67.2
52 | CGK_Layer_10 | 60 | 23 March, 2021, 10:01:18 | 36 | 37 | 26 | 190 | 27 | 66.6 | 0.14 | 2021-03-23T09:39:38.671+01:00 | 67.2
52 | CGK_Layer_10 | 60 | 23 March, 2021, 10:01:20 | 36 | 37 | 26 | 190 | 27 | 66.6 | 0.14 | 2021-03-23T09:40:01.761+01:00 | 67.2
52 | CGK_Layer_10 | 60 | 23 March, 2021, 10:01:21 | 36 | 37 | 26 | 190 | 27 | 66.6 | 0.14 | 2021-03-23T09:40:13.551+01:00 | 67.2
52 | CGK_Layer_10 | 60 | 23 March, 2021, 10:01:24 | 36 | 37 | 26 | 190 | 27 | 66.6 | 0.14 | 2021-03-23T09:40:25.161+01:00 | 67.2
52 | CGK_Layer_10 | 60 | 23 March, 2021, 10:01:24 | 37 | 37 | 26 | 190 | 27 | 66.6 | 0.14 | 2021-03-23T09:40:27.261+01:00 | 67.2
52 | CGK_Layer_10 | 60 | 23 March, 2021, 10:01:24 | 37 | 38 | 26 | 190 | 27 | 66.6 | 0.14 | 2021-03-23T09:40:31.302+01:00 | 67.2
52 | CGK_Layer_10 | 65 | 23 March, 2021, 10:01:24 | 37 | 38 | 26 | 190 | 27 | 66.6 | 0.14 | 2021-03-23T09:40:36.922+01:00 | 67.2
52 | CGK_Layer_10 | 65 | 23 March, 2021, 10:01:27 | 37 | 38 | 26 | 190 | 27 | 66.6 | 0.14 | 2021-03-23T09:40:48.362+01:00 | 67.2
52 | CGK_Layer_10 | 65 | 23 March, 2021, 10:01:27 | 37 | 38 | 26 | 190 | 27 | 66.6 | 0.14 | 2021-03-23T09:40:56.043+01:00 | 66.5
52 | CGK_Layer_10 | 65 | 23 March, 2021, 10:01:30 | 37 | 38 | 26 | 190 | 27 | 66.6 | 0.14 | 2021-03-23T09:41:11.622+01:00 | 66.5
52 | CGK_Layer_10 | 70 | 23 March, 2021, 10:01:33 | 37 | 38 | 26 | 190 | 27 | 66.6 | 0.14 | 2021-03-23T09:41:34.812+01:00 | 66.5
52 | CGK_Layer_10 | 70 | 23 March, 2021, 10:01:36 | 37 | 38 | 26 | 190 | 27 | 66.6 | 0.14 | 2021-03-23T09:41:57.802+01:00 | 66.5
52 | CGK_Layer_10 | 70 | 23 March, 2021, 10:01:39 | 37 | 38 | 26 | 190 | 27 | 66.6 | 0.14 | 2021-03-23T09:42:21.103+01:00 | 66.5
52 | CGK_Layer_10 | 75 | 23 March, 2021, 10:01:39 | 37 | 38 | 26 | 190 | 27 | 66.6 | 0.14 | 2021-03-23T09:42:32.703+01:00 | 66.5
52 | CGK_Layer_10 | 75 | 23 March, 2021, 10:01:42 | 37 | 38 | 26 | 190 | 27 | 66.6 | 0.14 | 2021-03-23T09:42:44.493+01:00 | 66.5
52 | CGK_Layer_10 | 75 | 23 March, 2021, 10:01:46 | 37 | 38 | 26 | 190 | 27 | 66.6 | 0.14 | 2021-03-23T09:43:08.013+01:00 | 66.5
52 | CGK_Layer_10 | 80 | 23 March, 2021, 10:01:49 | 37 | 38 | 26 | 190 | 27 | 66.6 | 0.14 | 2021-03-23T09:43:31.263+01:00 | 66.5
52 | CGK_Layer_10 | 80 | 23 March, 2021, 10:01:49 | 37 | 39 | 26 | 190 | 27 | 66.6 | 0.14 | 2021-03-23T09:43:38.823+01:00 | 66.5
52 | CGK_Layer_10 | 80 | 23 March, 2021, 10:01:49 | 37 | 39 | 26 | 190 | 27 | 66.6 | 0.14 | 2021-03-23T09:43:53.304+01:00 | 66.3
52 | CGK_Layer_10 | 80 | 23 March, 2021, 10:01:51 | 37 | 39 | 26 | 190 | 27 | 66.6 | 0.14 | 2021-03-23T09:43:54.244+01:00 | 66.3
52 | CGK_Layer_10 | 80 | 23 March, 2021, 10:01:51 | 38 | 39 | 26 | 190 | 27 | 66.6 | 0.14 | 2021-03-23T09:44:03.244+01:00 | 66.3
52 | CGK_Layer_10 | 80 | 23 March, 2021, 10:01:55 | 38 | 39 | 26 | 190 | 27 | 66.6 | 0.14 | 2021-03-23T09:44:17.784+01:00 | 66.3
52 | CGK_Layer_10 | 85 | 23 March, 2021, 10:01:55 | 38 | 39 | 26 | 190 | 27 | 66.6 | 0.14 | 2021-03-23T09:44:29.404+01:00 | 66.3
52 | CGK_Layer_10 | 85 | 23 March, 2021, 10:01:58 | 38 | 39 | 26 | 190 | 27 | 66.6 | 0.14 | 2021-03-23T09:44:41.124+01:00 | 66.3
52 | CGK_Layer_10 | 85 | 23 March, 2021, 10:02:00 | 38 | 39 | 26 | 190 | 27 | 66.6 | 0.14 | 2021-03-23T09:45:04.124+01:00 | 66.3
52 | CGK_Layer_10 | 85 | 23 March, 2021, 10:02:01 | 38 | 39 | 26 | 190 | 27 | 66.6 | 0.14 | 2021-03-23T09:45:15.724+01:00 | 66.3
52 | CGK_Layer_10 | 85 | 23 March, 2021, 10:02:04 | 38 | 39 | 26 | 190 | 27 | 66.6 | 0.14 | 2021-03-23T09:45:27.474+01:00 | 66.3
52 | CGK_Layer_10 | 91 | 23 March, 2021, 10:02:04 | 38 | 39 | 26 | 190 | 27 | 66.6 | 0.14 | 2021-03-23T09:45:39.045+01:00 | 66.3
52 | CGK_Layer_10 | 91 | 23 March, 2021, 10:02:06 | 38 | 39 | 26 | 190 | 27 | 66.6 | 0.14 | 2021-03-23T09:45:50.435+01:00 | 66.3
52 | CGK_Layer_10 | 91 | 23 March, 2021, 10:02:10 | 38 | 39 | 26 | 190 | 27 | 66.6 | 0.14 | 2021-03-23T09:46:13.755+01:00 | 66.3
52 | CGK_Layer_10 | 91 | 23 March, 2021, 10:02:21 | 38 | 39 | 26 | 190 | 27 | 66.6 | 0.14 | 2021-03-23T09:46:25.475+01:00 | 66.3
52 | CGK_Layer_10 | 96 | 23 March, 2021, 10:02:23 | 38 | 39 | 26 | 190 | 27 | 66.6 | 0.14 | 2021-03-23T09:46:36.975+01:00 | 66.3
52 | CGK_Layer_10 | 96 | 23 March, 2021, 10:02:27 | 38 | 39 | 26 | 190 | 27 | 66.6 | 0.14 | 2021-03-23T09:47:00.655+01:00 | 66.3
52 | CGK_Layer_10 | 96 | 23 March, 2021, 10:02:26 | 38 | 39 | 26 | 190 | 27 | 66.6 | 0.14 | 2021-03-23T09:47:12.526+01:00 | 66.3
52 | CGK_Layer_10 | 96 | 23 March, 2021, 10:02:30 | 38 | 39 | 26 | 190 | 27 | 66.6 | 0.14 | 2021-03-23T09:47:24.336+01:00 | 66.3
52 | CGK_Layer_10 | 101 | 23 March, 2021, 10:02:30 | 38 | 39 | 26 | 190 | 27 | 66.6 | 0.14 | 2021-03-23T09:47:35.776+01:00 | 66.3
52 | CGK_Layer_10 | 101 | 23 March, 2021, 10:02:30 | 38 | 40 | 26 | 190 | 27 | 66.6 | 0.14 | 2021-03-23T09:47:39.416+01:00 | 66.3
52 | CGK_Layer_10 | 101 | 23 March, 2021, 10:02:32 | 38 | 40 | 26 | 190 | 27 | 66.6 | 0.14 | 2021-03-23T09:47:47.356+01:00 | 66.3
52 | CGK_Layer_10 | 101 | 23 March, 2021, 10:02:33 | 38 | 40 | 26 | 190 | 27 | 66.6 | 0.14 | 2021-03-23T09:47:59.396+01:00 | 66.3
52 | CGK_Layer_10 | 101 | 23 March, 2021, 10:02:36 | 38 | 40 | 26 | 190 | 27 | 66.6 | 0.14 | 2021-03-23T09:48:11.146+01:00 | 66.3
52 | CGK_Layer_10 | 106 | 23 March, 2021, 10:02:40 | 38 | 40 | 26 | 190 | 27 | 66.6 | 0.14 | 2021-03-23T09:48:34.816+01:00 | 66.3
52 | CGK_Layer_10 | 106 | 23 March, 2021, 10:02:40 | 39 | 40 | 26 | 190 | 27 | 66.6 | 0.14 | 2021-03-23T09:48:36.436+01:00 | 66.3
52 | CGK_Layer_10 | 106 | 23 March, 2021, 10:02:39 | 39 | 40 | 26 | 190 | 27 | 66.6 | 0.14 | 2021-03-23T09:48:46.326+01:00 | 66.3
52 | CGK_Layer_10 | 106 | 23 March, 2021, 10:02:42 | 39 | 40 | 26 | 190 | 27 | 66.6 | 0.14 | 2021-03-23T09:48:57.967+01:00 | 66.3
52 | CGK_Layer_10 | 106 | 23 March, 2021, 10:02:43 | 39 | 40 | 26 | 190 | 27 | 66.6 | 0.14 | 2021-03-23T09:49:09.697+01:00 | 66.3
52 | CGK_Layer_10 | 106 | 23 March, 2021, 10:02:46 | 39 | 40 | 26 | 190 | 27 | 66.6 | 0.14 | 2021-03-23T09:49:21.497+01:00 | 66.3
52 | CGK_Layer_10 | 111 | 23 March, 2021, 10:02:46 | 39 | 40 | 26 | 190 | 27 | 66.6 | 0.14 | 2021-03-23T09:49:33.137+01:00 | 66.3
52 | CGK_Layer_10 | 111 | 23 March, 2021, 10:02:46 | 39 | 40 | 26 | 190 | 27 | 66.6 | 0.13 | 2021-03-23T09:49:38.527+01:00 | 66.3
52 | CGK_Layer_10 | 111 | 23 March, 2021, 10:02:46 | 39 | 40 | 26 | 190 | 27 | 66.6 | 0.13 | 2021-03-23T09:49:41.256+01:00 | 66.4
52 | CGK_Layer_10 | 111 | 23 March, 2021, 10:02:48 | 39 | 40 | 26 | 190 | 27 | 66.6 | 0.13 | 2021-03-23T09:49:44.517+01:00 | 66.4
52 | CGK_Layer_10 | 111 | 23 March, 2021, 10:02:49 | 39 | 40 | 26 | 190 | 27 | 66.6 | 0.13 | 2021-03-23T09:49:56.277+01:00 | 66.4
52 | CGK_Layer_10 | 111 | 23 March, 2021, 10:02:51 | 39 | 40 | 26 | 190 | 27 | 66.6 | 0.13 | 2021-03-23T09:50:07.867+01:00 | 66.4
52 | CGK_Layer_10 | 111 | 23 March, 2021, 10:02:52 | 39 | 40 | 26 | 190 | 27 | 66.6 | 0.13 | 2021-03-23T09:50:19.497+01:00 | 66.4
52 | CGK_Layer_10 | 111 | 23 March, 2021, 10:02:52 | 39 | 40 | 26 | 190 | 27 | 66.6 | 0.14 | 2021-03-23T09:50:29.317+01:00 | 66.4
52 | CGK_Layer_10 | 116 | 23 March, 2021, 10:02:54 | 39 | 40 | 26 | 190 | 27 | 66.6 | 0.14 | 2021-03-23T09:50:31.108+01:00 | 66.4
52 | CGK_Layer_10 | 116 | 23 March, 2021, 10:02:55 | 39 | 40 | 26 | 190 | 27 | 66.6 | 0.14 | 2021-03-23T09:50:42.778+01:00 | 66.4
52 | CGK_Layer_10 | 116 | 23 March, 2021, 10:02:58 | 39 | 40 | 26 | 190 | 27 | 66.6 | 0.14 | 2021-03-23T09:50:54.538+01:00 | 66.4
52 | CGK_Layer_10 | 116 | 23 March, 2021, 10:03:01 | 39 | 40 | 26 | 190 | 27 | 66.6 | 0.14 | 2021-03-23T09:51:17.918+01:00 | 66.4
52 | CGK_Layer_10 | 121 | 23 March, 2021, 10:03:01 | 39 | 40 | 26 | 190 | 27 | 66.6 | 0.14 | 2021-03-23T09:51:29.598+01:00 | 66.4
52 | CGK_Layer_10 | 121 | 23 March, 2021, 10:03:01 | 39 | 41 | 26 | 190 | 27 | 66.6 | 0.14 | 2021-03-23T09:51:33.158+01:00 | 66.4
52 | CGK_Layer_10 | 121 | 23 March, 2021, 10:03:04 | 39 | 41 | 26 | 190 | 27 | 66.6 | 0.14 | 2021-03-23T09:51:41.458+01:00 | 66.4
52 | CGK_Layer_10 | 121 | 23 March, 2021, 10:03:05 | 39 | 41 | 26 | 190 | 27 | 66.6 | 0.14 | 2021-03-23T09:51:53.578+01:00 | 66.4
52 | CGK_Layer_10 | 121 | 23 March, 2021, 10:03:08 | 39 | 41 | 26 | 190 | 27 | 66.6 | 0.14 | 2021-03-23T09:52:05.218+01:00 | 66.4
52 | CGK_Layer_10 | 126 | 23 March, 2021, 10:03:11 | 39 | 41 | 26 | 190 | 27 | 66.6 | 0.14 | 2021-03-23T09:52:28.999+01:00 | 66.4
52 | CGK_Layer_10 | 126 | 23 March, 2021, 10:03:14 | 39 | 41 | 26 | 190 | 27 | 66.6 | 0.14 | 2021-03-23T09:52:52.239+01:00 | 66.4
52 | CGK_Layer_10 | 126 | 23 March, 2021, 10:03:14 | 40 | 41 | 26 | 190 | 27 | 66.6 | 0.14 | 2021-03-23T09:53:02.509+01:00 | 66.4
52 | CGK_Layer_10 | 126 | 23 March, 2021, 10:03:17 | 40 | 41 | 26 | 190 | 27 | 66.6 | 0.14 | 2021-03-23T09:53:15.499+01:00 | 66.4
52 | CGK_Layer_10 | 126 | 23 March, 2021, 10:03:18 | 40 | 41 | 26 | 190 | 27 | 66.6 | 0.14 | 2021-03-23T09:53:27.399+01:00 | 66.4
52 | CGK_Layer_10 | 132 | 23 March, 2021, 10:03:20 | 40 | 41 | 26 | 190 | 27 | 66.6 | 0.14 | 2021-03-23T09:53:38.689+01:00 | 66.4
52 | CGK_Layer_10 | 132 | 23 March, 2021, 10:03:24 | 40 | 41 | 26 | 190 | 27 | 66.6 | 0.14 | 2021-03-23T09:54:02.080+01:00 | 66.4
52 | CGK_Layer_10 | 132 | 23 March, 2021, 10:03:23 | 40 | 41 | 26 | 190 | 27 | 66.6 | 0.14 | 2021-03-23T09:54:13.360+01:00 | 66.4
52 | CGK_Layer_10 | 132 | 23 March, 2021, 10:03:27 | 40 | 41 | 26 | 190 | 27 | 66.6 | 0.14 | 2021-03-23T09:54:25.070+01:00 | 66.4
52 | CGK_Layer_10 | 137 | 23 March, 2021, 10:03:27 | 40 | 41 | 26 | 190 | 27 | 66.6 | 0.14 | 2021-03-23T09:54:36.800+01:00 | 66.4
52 | CGK_Layer_10 | 137 | 23 March, 2021, 10:03:30 | 40 | 41 | 26 | 190 | 27 | 66.6 | 0.14 | 2021-03-23T09:54:48.360+01:00 | 66.4
52 | CGK_Layer_10 | 137 | 23 March, 2021, 10:03:33 | 40 | 41 | 26 | 190 | 27 | 66.6 | 0.14 | 2021-03-23T09:55:11.610+01:00 | 66.4
52 | CGK_Layer_10 | 137 | 23 March, 2021, 10:03:33 | 40 | 42 | 26 | 190 | 27 | 66.6 | 0.14 | 2021-03-23T09:55:17.680+01:00 | 66.4
52 | CGK_Layer_10 | 142 | 23 March, 2021, 10:03:36 | 40 | 42 | 26 | 190 | 27 | 66.6 | 0.14 | 2021-03-23T09:55:34.641+01:00 | 66.4
52 | CGK_Layer_10 | 142 | 23 March, 2021, 10:03:36 | 40 | 42 | 26 | 190 | 27 | 66.6 | 0.14 | 2021-03-23T09:55:37.856+01:00 | 66.7
52 | CGK_Layer_10 | 142 | 23 March, 2021, 10:03:40 | 40 | 42 | 26 | 190 | 27 | 66.6 | 0.14 | 2021-03-23T09:55:57.501+01:00 | 66.7
52 | CGK_Layer_10 | 142 | 23 March, 2021, 10:03:39 | 40 | 42 | 26 | 190 | 27 | 66.6 | 0.14 | 2021-03-23T09:56:09.121+01:00 | 66.7
52 | CGK_Layer_10 | 142 | 23 March, 2021, 10:03:39 | 40 | 42 | 26 | 190 | 28 | 66.6 | 0.14 | 2021-03-23T09:56:09.611+01:00 | 66.7
52 | CGK_Layer_10 | 142 | 23 March, 2021, 10:03:42 | 40 | 42 | 26 | 190 | 28 | 66.6 | 0.14 | 2021-03-23T09:56:20.411+01:00 | 66.7
52 | CGK_Layer_10 | 147 | 23 March, 2021, 10:03:42 | 40 | 42 | 26 | 190 | 28 | 66.6 | 0.14 | 2021-03-23T09:56:31.811+01:00 | 66.7
52 | CGK_Layer_10 | 147 | 23 March, 2021, 10:03:45 | 40 | 42 | 26 | 190 | 28 | 66.6 | 0.14 | 2021-03-23T09:56:43.241+01:00 | 66.7
52 | CGK_Layer_10 | 147 | 23 March, 2021, 10:03:49 | 40 | 42 | 26 | 190 | 28 | 66.6 | 0.14 | 2021-03-23T09:57:06.161+01:00 | 66.7
52 | CGK_Layer_10 | 147 | 23 March, 2021, 10:03:48 | 40 | 42 | 26 | 190 | 28 | 66.6 | 0.14 | 2021-03-23T09:57:17.482+01:00 | 66.7
52 | CGK_Layer_10 | 152 | 23 March, 2021, 10:03:52 | 40 | 42 | 26 | 190 | 28 | 66.6 | 0.14 | 2021-03-23T09:57:29.032+01:00 | 66.7
52 | CGK_Layer_10 | 152 | 23 March, 2021, 10:03:52 | 41 | 42 | 26 | 190 | 28 | 66.6 | 0.14 | 2021-03-23T09:57:32.642+01:00 | 66.7
52 | CGK_Layer_10 | 152 | 23 March, 2021, 10:03:55 | 41 | 42 | 26 | 190 | 28 | 66.6 | 0.14 | 2021-03-23T09:57:52.082+01:00 | 66.7
52 | CGK_Layer_10 | 152 | 23 March, 2021, 10:03:59 | 41 | 42 | 26 | 190 | 28 | 66.6 | 0.14 | 2021-03-23T09:58:15.662+01:00 | 66.7
52 | CGK_Layer_10 | 152 | 23 March, 2021, 10:03:59 | 41 | 42 | 26 | 190 | 28 | 66.6 | 0.14 | 2021-03-23T09:58:23.219+01:00 | 65.9
52 | CGK_Layer_10 | 158 | 23 March, 2021, 10:04:02 | 41 | 42 | 26 | 190 | 28 | 66.6 | 0.14 | 2021-03-23T09:58:39.132+01:00 | 65.9
52 | CGK_Layer_10 | 158 | 23 March, 2021, 10:04:06 | 41 | 42 | 26 | 190 | 28 | 66.6 | 0.14 | 2021-03-23T09:59:02.563+01:00 | 65.9
52 | CGK_Layer_10 | 158 | 23 March, 2021, 10:04:09 | 41 | 42 | 26 | 190 | 28 | 66.6 | 0.14 | 2021-03-23T09:59:26.013+01:00 | 65.9
52 | CGK_Layer_10 | 158 | 23 March, 2021, 10:04:09 | 41 | 43 | 26 | 190 | 28 | 66.6 | 0.14 | 2021-03-23T09:59:31.303+01:00 | 65.9
52 | CGK_Layer_10 | 163 | 23 March, 2021, 10:04:09 | 41 | 43 | 26 | 190 | 28 | 66.6 | 0.14 | 2021-03-23T09:59:37.563+01:00 | 65.9
52 | CGK_Layer_10 | 163 | 23 March, 2021, 10:04:13 | 41 | 43 | 26 | 190 | 28 | 66.6 | 0.14 | 2021-03-23T09:59:49.413+01:00 | 65.9
52 | CGK_Layer_10 | 163 | 23 March, 2021, 10:04:16 | 41 | 43 | 26 | 190 | 28 | 66.6 | 0.14 | 2021-03-23T10:00:12.703+01:00 | 65.9
52 | CGK_Layer_10 | 168 | 23 March, 2021, 10:04:19 | 41 | 43 | 26 | 190 | 28 | 66.6 | 0.14 | 2021-03-23T10:00:35.954+01:00 | 65.9
52 | CGK_Layer_10 | 168 | 23 March, 2021, 10:04:22 | 41 | 43 | 26 | 190 | 28 | 66.6 | 0.14 | 2021-03-23T10:00:59.174+01:00 | 65.9
52 | CGK_Layer_10 | 168 | 23 March, 2021, 10:04:22 | 41 | 43 | 26 | 190 | 28 | 66.6 | 0.14 | 2021-03-23T10:01:20.344+01:00 | 67.1
52 | CGK_Layer_10 | 168 | 23 March, 2021, 10:04:25 | 41 | 43 | 26 | 190 | 28 | 66.6 | 0.14 | 2021-03-23T10:01:22.064+01:00 | 67.1
52 | CGK_Layer_10 | 173 | 23 March, 2021, 10:04:25 | 41 | 43 | 26 | 190 | 28 | 66.6 | 0.14 | 2021-03-23T10:01:33.664+01:00 | 67.1
52 | CGK_Layer_10 | 173 | 23 March, 2021, 10:04:28 | 41 | 43 | 26 | 190 | 28 | 66.6 | 0.14 | 2021-03-23T10:01:45.204+01:00 | 67.1
52 | CGK_Layer_10 | 173 | 23 March, 2021, 10:04:28 | 42 | 43 | 26 | 190 | 28 | 66.6 | 0.14 | 2021-03-23T10:02:04.624+01:00 | 67.1
52 | CGK_Layer_10 | 173 | 23 March, 2021, 10:04:30 | 42 | 43 | 26 | 190 | 28 | 66.6 | 0.14 | 2021-03-23T10:02:08.224+01:00 | 67.1
52 | CGK_Layer_10 | 173 | 23 March, 2021, 10:04:31 | 42 | 43 | 26 | 190 | 28 | 66.6 | 0.14 | 2021-03-23T10:02:20.005+01:00 | 67.1
52 | CGK_Layer_10 | 178 | 23 March, 2021, 10:04:34 | 42 | 43 | 26 | 190 | 28 | 66.6 | 0.14 | 2021-03-23T10:02:31.585+01:00 | 67.1
52 | CGK_Layer_10 | 178 | 23 March, 2021, 10:04:34 | 42 | 43 | 26 | 190 | 28 | 66.6 | 0.13 | 2021-03-23T10:02:39.225+01:00 | 67.1
52 | CGK_Layer_10 | 178 | 23 March, 2021, 10:04:36 | 42 | 43 | 26 | 190 | 28 | 66.6 | 0.13 | 2021-03-23T10:02:54.495+01:00 | 67.1
52 | CGK_Layer_10 | 178 | 23 March, 2021, 10:04:39 | 42 | 43 | 26 | 190 | 28 | 66.6 | 0.13 | 2021-03-23T10:03:17.385+01:00 | 67.1
52 | CGK_Layer_10 | 183 | 23 March, 2021, 10:04:39 | 42 | 43 | 26 | 190 | 28 | 66.6 | 0.13 | 2021-03-23T10:03:28.945+01:00 | 67.1
52 | CGK_Layer_10 | 183 | 23 March, 2021, 10:04:42 | 42 | 43 | 26 | 190 | 28 | 66.6 | 0.13 | 2021-03-23T10:03:40.615+01:00 | 67.1
52 | CGK_Layer_10 | 183 | 23 March, 2021, 10:04:42 | 42 | 44 | 26 | 190 | 28 | 66.6 | 0.13 | 2021-03-23T10:03:51.546+01:00 | 67.1
52 | CGK_Layer_10 | 183 | 23 March, 2021, 10:04:45 | 42 | 44 | 26 | 190 | 28 | 66.6 | 0.13 | 2021-03-23T10:04:03.716+01:00 | 67.1
52 | CGK_Layer_10 | 183 | 23 March, 2021, 10:04:45 | 42 | 44 | 26 | 190 | 28 | 66.6 | 0.13 | 2021-03-23T10:04:25.897+01:00 | 67.2
52 | CGK_Layer_10 | 183 | 23 March, 2021, 10:04:48 | 42 | 44 | 26 | 190 | 28 | 66.6 | 0.13 | 2021-03-23T10:04:26.966+01:00 | 67.2
52 | CGK_Layer_10 | 183 | 23 March, 2021, 10:04:48 | 42 | 44 | 26 | 190 | 28 | 66.6 | 0.14 | 2021-03-23T10:04:33.326+01:00 | 67.2
52 | CGK_Layer_10 | 189 | 23 March, 2021, 10:04:48 | 42 | 44 | 26 | 190 | 28 | 66.6 | 0.14 | 2021-03-23T10:04:38.596+01:00 | 67.2
52 | CGK_Layer_10 | 190 | 23 March, 2021, 10:04:50 | 42 | 44 | 26 | 190 | 28 | 66.6 | 0.14 | 2021-03-23T10:04:50.156+01:00 | 67.2
52 | CGK_Layer_10 | 190 | 23 March, 2021, 10:04:50 | 42 | 44 | 26 | 190 | 28 | 66.6 | 0.14 | 2021-03-23T10:04:55.823+01:00 | 70.1
52 | CGK_Layer_10 | 190 | 23 March, 2021, 10:04:50 | 42 | 44 | 26 | 190 | 28 | 66.6 | 0.14 | 2021-03-23T10:05:10.629+01:00 | 54.5
52 | CGK_Layer_10 | 190 | 23 March, 2021, 10:04:50 | 40 | 44 | 26 | 190 | 28 | 66.6 | 0.14 | 2021-03-23T10:05:23.646+01:00 | 54.5
52 | CGK_Layer_10 | 190 | 23 March, 2021, 10:04:50 | 40 | 44 | 26 | 190 | 28 | 66.6 | 0.14 | 2021-03-23T10:05:25.902+01:00 | 0.7
52 | CGK_Layer_10 | 190 | 23 March, 2021, 10:04:50 | 40 | 41 | 26 | 190 | 28 | 66.6 | 0.14 | 2021-03-23T10:05:36.737+01:00 | 0.7
52 | CGK_Layer_10 | 190 | 23 March, 2021, 10:04:50 | 40 | 41 | 26 | 190 | 28 | 66.6 | 0.17 | 2021-03-23T10:05:38.767+01:00 | 0.7
52 | CGK_Layer_10 | 190 | 23 March, 2021, 10:04:50 | 40 | 41 | 26 | 190 | 28 | 66.6 | 0.17 | 2021-03-23T10:05:49.650+01:00 | 0.6
52 | CGK_Layer_10 | 190 | 23 March, 2021, 10:04:50 | 40 | 40 | 26 | 190 | 28 | 66.6 | 0.17 | 2021-03-23T10:06:01.447+01:00 | 0.6
52 | CGK_Layer_10 | 190 | 23 March, 2021, 10:04:50 | 40 | 40 | 26 | 190 | 28 | 66.6 | 0.17 | 2021-03-23T10:06:14.206+01:00 | 0.7
52 | CGK_Layer_10 | 190 | 23 March, 2021, 10:04:50 | 40 | 40 | 26 | 190 | 28 | 66.6 | 0.17 | 2021-03-23T10:06:28.872+01:00 | 46.2
52 | CGK_Layer_10 | 190 | 23 March, 2021, 10:04:50 | 38 | 40 | 26 | 190 | 28 | 66.6 | 0.17 | 2021-03-23T10:06:35.547+01:00 | 46.2
52 | CGK_Layer_10 | 190 | 23 March, 2021, 10:04:50 | 38 | 40 | 26 | 190 | 28 | 66.6 | 0.2 | 2021-03-23T10:06:37.607+01:00 | 46.2
52 | CGK_Layer_10 | 190 | 23 March, 2021, 10:04:50 | 38 | 40 | 26 | 190 | 28 | 66.6 | 0.2 | 2021-03-23T10:06:44.454+01:00 | 53.2
52 | CGK_Layer_10 | 190 | 23 March, 2021, 10:04:50 | 38 | 40 | 26 | 190 | 28 | 66.6 | 0.2 | 2021-03-23T10:06:59.258+01:00 | 58.8
52 | CGK_Layer_10 | 190 | 23 March, 2021, 10:04:50 | 38 | 40 | 26 | 190 | 28 | 66.6 | 0.2 | 2021-03-23T10:07:14.065+01:00 | 61.8

## Sample 11
buildJobId | buildJobName | currentLayer | estimatedEndTime | chamberTopTemperature | chamberBottomTemperature | buildPlateTemperature | totalLayers | tempHeatingActual | gasFlowTarget | oxygen | timestamp | gasFlow
53 | CGK_Layer_11 | 0 |  | 35 | 38 | 26 | 190 | 28 | 51.9 | 0.22 | 2021-03-23T10:21:16.806+01:00 | 50.5
53 | CGK_Layer_11 | 0 | 23 March, 2021, 10:52:04 | 35 | 38 | 26 | 190 | 28 | 51.9 | 0.22 | 2021-03-23T10:21:19.486+01:00 | 50.5
53 | CGK_Layer_11 | 0 | 23 March, 2021, 10:52:04 | 36 | 38 | 26 | 190 | 28 | 51.9 | 0.22 | 2021-03-23T10:21:29.096+01:00 | 50.5
53 | CGK_Layer_11 | 2 | 23 March, 2021, 10:52:15 | 36 | 38 | 26 | 190 | 28 | 51.9 | 0.22 | 2021-03-23T10:21:29.666+01:00 | 50.5
53 | CGK_Layer_11 | 2 | 23 March, 2021, 10:52:15 | 36 | 38 | 26 | 190 | 28 | 51.9 | 0.21 | 2021-03-23T10:21:34.186+01:00 | 50.5
53 | CGK_Layer_11 | 2 | 23 March, 2021, 10:52:18 | 36 | 38 | 26 | 190 | 28 | 51.9 | 0.21 | 2021-03-23T10:21:50.616+01:00 | 50.5
53 | CGK_Layer_11 | 2 | 23 March, 2021, 10:52:17 | 36 | 38 | 26 | 190 | 28 | 51.9 | 0.21 | 2021-03-23T10:22:00.586+01:00 | 50.5
53 | CGK_Layer_11 | 2 | 23 March, 2021, 10:52:20 | 36 | 38 | 26 | 190 | 28 | 51.9 | 0.21 | 2021-03-23T10:22:10.927+01:00 | 50.5
53 | CGK_Layer_11 | 8 | 23 March, 2021, 10:52:22 | 36 | 38 | 26 | 190 | 28 | 51.9 | 0.21 | 2021-03-23T10:22:31.257+01:00 | 50.5
53 | CGK_Layer_11 | 8 | 23 March, 2021, 10:52:24 | 36 | 38 | 26 | 190 | 28 | 51.9 | 0.21 | 2021-03-23T10:22:51.617+01:00 | 50.5
53 | CGK_Layer_11 | 8 | 23 March, 2021, 10:52:24 | 37 | 38 | 26 | 190 | 28 | 51.9 | 0.21 | 2021-03-23T10:23:02.747+01:00 | 50.5
53 | CGK_Layer_11 | 8 | 23 March, 2021, 10:52:26 | 37 | 38 | 26 | 190 | 28 | 51.9 | 0.21 | 2021-03-23T10:23:11.797+01:00 | 50.5
53 | CGK_Layer_11 | 14 | 23 March, 2021, 10:52:29 | 37 | 38 | 26 | 190 | 28 | 51.9 | 0.21 | 2021-03-23T10:23:32.567+01:00 | 50.5
53 | CGK_Layer_11 | 14 | 23 March, 2021, 10:52:29 | 37 | 38 | 26 | 190 | 28 | 51.9 | 0.2 | 2021-03-23T10:23:39.317+01:00 | 50.5
53 | CGK_Layer_11 | 14 | 23 March, 2021, 10:52:31 | 37 | 38 | 26 | 190 | 28 | 51.9 | 0.2 | 2021-03-23T10:23:52.958+01:00 | 50.5
53 | CGK_Layer_11 | 14 | 23 March, 2021, 10:52:33 | 37 | 38 | 26 | 190 | 28 | 51.9 | 0.2 | 2021-03-23T10:24:13.018+01:00 | 50.5
53 | CGK_Layer_11 | 14 | 23 March, 2021, 10:52:33 | 37 | 38 | 26 | 190 | 28 | 51.9 | 0.2 | 2021-03-23T10:24:20.471+01:00 | 51.5
53 | CGK_Layer_11 | 20 | 23 March, 2021, 10:52:35 | 37 | 38 | 26 | 190 | 28 | 51.9 | 0.2 | 2021-03-23T10:24:33.488+01:00 | 51.5
53 | CGK_Layer_11 | 20 | 23 March, 2021, 10:52:35 | 37 | 39 | 26 | 190 | 28 | 51.9 | 0.2 | 2021-03-23T10:24:39.158+01:00 | 51.5
53 | CGK_Layer_11 | 20 | 23 March, 2021, 10:52:38 | 37 | 39 | 26 | 190 | 28 | 51.9 | 0.2 | 2021-03-23T10:24:54.438+01:00 | 51.5
53 | CGK_Layer_11 | 20 | 23 March, 2021, 10:52:40 | 37 | 39 | 26 | 190 | 28 | 51.9 | 0.2 | 2021-03-23T10:25:14.898+01:00 | 51.5
53 | CGK_Layer_11 | 20 | 23 March, 2021, 10:52:40 | 37 | 39 | 26 | 190 | 29 | 51.9 | 0.2 | 2021-03-23T10:25:34.199+01:00 | 51.5
53 | CGK_Layer_11 | 26 | 23 March, 2021, 10:52:43 | 37 | 39 | 26 | 190 | 29 | 51.9 | 0.2 | 2021-03-23T10:25:35.699+01:00 | 51.5
53 | CGK_Layer_11 | 26 | 23 March, 2021, 10:52:43 | 37 | 39 | 26 | 190 | 29 | 51.9 | 0.19 | 2021-03-23T10:25:37.119+01:00 | 51.5
53 | CGK_Layer_11 | 26 | 23 March, 2021, 10:52:42 | 37 | 39 | 26 | 190 | 29 | 51.9 | 0.19 | 2021-03-23T10:25:45.839+01:00 | 51.5
53 | CGK_Layer_11 | 26 | 23 March, 2021, 10:52:44 | 37 | 39 | 26 | 190 | 29 | 51.9 | 0.19 | 2021-03-23T10:25:56.059+01:00 | 51.5
53 | CGK_Layer_11 | 26 | 23 March, 2021, 10:52:45 | 37 | 39 | 26 | 190 | 29 | 51.9 | 0.19 | 2021-03-23T10:26:06.479+01:00 | 51.5
53 | CGK_Layer_11 | 26 | 23 March, 2021, 10:52:47 | 37 | 39 | 26 | 190 | 29 | 51.9 | 0.19 | 2021-03-23T10:26:16.759+01:00 | 51.5
53 | CGK_Layer_11 | 32 | 23 March, 2021, 10:52:49 | 37 | 39 | 26 | 190 | 29 | 51.9 | 0.19 | 2021-03-23T10:26:37.199+01:00 | 51.5
53 | CGK_Layer_11 | 32 | 23 March, 2021, 10:52:52 | 37 | 39 | 26 | 190 | 29 | 51.9 | 0.19 | 2021-03-23T10:26:58.129+01:00 | 51.5
53 | CGK_Layer_11 | 32 | 23 March, 2021, 10:52:52 | 37 | 39 | 26 | 190 | 29 | 51.9 | 0.19 | 2021-03-23T10:27:05.215+01:00 | 52.6
53 | CGK_Layer_11 | 32 | 23 March, 2021, 10:52:54 | 37 | 39 | 26 | 190 | 29 | 51.9 | 0.19 | 2021-03-23T10:27:18.800+01:00 | 52.6
53 | CGK_Layer_11 | 37 | 23 March, 2021, 10:52:54 | 37 | 39 | 26 | 190 | 29 | 51.9 | 0.19 | 2021-03-23T10:27:29.140+01:00 | 52.6
53 | CGK_Layer_11 | 37 | 23 March, 2021, 10:52:56 | 37 | 39 | 26 | 190 | 29 | 51.9 | 0.19 | 2021-03-23T10:27:39.380+01:00 | 52.6
53 | CGK_Layer_11 | 37 | 23 March, 2021, 10:52:57 | 37 | 39 | 26 | 190 | 29 | 51.9 | 0.19 | 2021-03-23T10:27:59.750+01:00 | 52.6
53 | CGK_Layer_11 | 37 | 23 March, 2021, 10:53:01 | 37 | 39 | 26 | 190 | 29 | 51.9 | 0.19 | 2021-03-23T10:28:21.650+01:00 | 52.6
53 | CGK_Layer_11 | 43 | 23 March, 2021, 10:53:01 | 37 | 39 | 26 | 190 | 29 | 51.9 | 0.19 | 2021-03-23T10:28:33.490+01:00 | 52.6
53 | CGK_Layer_11 | 43 | 23 March, 2021, 10:53:05 | 37 | 39 | 26 | 190 | 29 | 51.9 | 0.19 | 2021-03-23T10:28:45.240+01:00 | 52.6
53 | CGK_Layer_11 | 43 | 23 March, 2021, 10:53:04 | 37 | 39 | 26 | 190 | 29 | 51.9 | 0.19 | 2021-03-23T10:28:56.761+01:00 | 52.6
53 | CGK_Layer_11 | 43 | 23 March, 2021, 10:53:08 | 37 | 39 | 26 | 190 | 29 | 51.9 | 0.19 | 2021-03-23T10:29:08.511+01:00 | 52.6
53 | CGK_Layer_11 | 48 | 23 March, 2021, 10:53:11 | 37 | 39 | 26 | 190 | 29 | 51.9 | 0.19 | 2021-03-23T10:29:31.711+01:00 | 52.6
53 | CGK_Layer_11 | 48 | 23 March, 2021, 10:53:14 | 37 | 39 | 26 | 190 | 29 | 51.9 | 0.19 | 2021-03-23T10:29:54.911+01:00 | 52.6
53 | CGK_Layer_11 | 48 | 23 March, 2021, 10:53:14 | 37 | 39 | 26 | 190 | 29 | 51.9 | 0.19 | 2021-03-23T10:30:05.690+01:00 | 51.4
53 | CGK_Layer_11 | 48 | 23 March, 2021, 10:53:17 | 37 | 39 | 26 | 190 | 29 | 51.9 | 0.19 | 2021-03-23T10:30:18.211+01:00 | 51.4
53 | CGK_Layer_11 | 53 | 23 March, 2021, 10:53:17 | 37 | 39 | 26 | 190 | 29 | 51.9 | 0.19 | 2021-03-23T10:30:29.761+01:00 | 51.4
53 | CGK_Layer_11 | 53 | 23 March, 2021, 10:53:17 | 38 | 39 | 26 | 190 | 29 | 51.9 | 0.19 | 2021-03-23T10:30:36.412+01:00 | 51.4
53 | CGK_Layer_11 | 53 | 23 March, 2021, 10:53:17 | 38 | 39 | 26 | 190 | 29 | 51.9 | 0.18 | 2021-03-23T10:30:38.492+01:00 | 51.4
53 | CGK_Layer_11 | 53 | 23 March, 2021, 10:53:20 | 38 | 39 | 26 | 190 | 29 | 51.9 | 0.18 | 2021-03-23T10:30:41.362+01:00 | 51.4
53 | CGK_Layer_11 | 53 | 23 March, 2021, 10:53:24 | 38 | 39 | 26 | 190 | 29 | 51.9 | 0.18 | 2021-03-23T10:31:04.832+01:00 | 51.4
53 | CGK_Layer_11 | 53 | 23 March, 2021, 10:53:23 | 38 | 39 | 26 | 190 | 29 | 51.9 | 0.18 | 2021-03-23T10:31:16.492+01:00 | 51.4
53 | CGK_Layer_11 | 58 | 23 March, 2021, 10:53:26 | 38 | 39 | 26 | 190 | 29 | 51.9 | 0.18 | 2021-03-23T10:31:27.932+01:00 | 51.4
53 | CGK_Layer_11 | 58 | 23 March, 2021, 10:53:26 | 38 | 39 | 26 | 190 | 29 | 51.9 | 0.19 | 2021-03-23T10:31:31.352+01:00 | 51.4
53 | CGK_Layer_11 | 58 | 23 March, 2021, 10:53:29 | 38 | 39 | 26 | 190 | 29 | 51.9 | 0.19 | 2021-03-23T10:31:51.122+01:00 | 51.4
53 | CGK_Layer_11 | 58 | 23 March, 2021, 10:53:33 | 38 | 39 | 26 | 190 | 29 | 51.9 | 0.19 | 2021-03-23T10:32:14.593+01:00 | 51.4
53 | CGK_Layer_11 | 64 | 23 March, 2021, 10:53:36 | 38 | 39 | 26 | 190 | 29 | 51.9 | 0.19 | 2021-03-23T10:32:38.043+01:00 | 51.4
53 | CGK_Layer_11 | 64 | 23 March, 2021, 10:53:36 | 38 | 39 | 27 | 190 | 29 | 51.9 | 0.19 | 2021-03-23T10:32:38.363+01:00 | 51.4
53 | CGK_Layer_11 | 64 | 23 March, 2021, 10:53:36 | 38 | 39 | 27 | 190 | 28 | 51.9 | 0.19 | 2021-03-23T10:32:39.013+01:00 | 51.4
53 | CGK_Layer_11 | 64 | 23 March, 2021, 10:53:36 | 38 | 39 | 26 | 190 | 28 | 51.9 | 0.19 | 2021-03-23T10:32:39.383+01:00 | 51.4
53 | CGK_Layer_11 | 64 | 23 March, 2021, 10:53:36 | 38 | 39 | 26 | 190 | 28 | 51.9 | 0.19 | 2021-03-23T10:32:50.078+01:00 | 52.3
53 | CGK_Layer_11 | 64 | 23 March, 2021, 10:53:39 | 38 | 39 | 26 | 190 | 28 | 51.9 | 0.19 | 2021-03-23T10:33:01.563+01:00 | 52.3
53 | CGK_Layer_11 | 64 | 23 March, 2021, 10:53:42 | 38 | 39 | 26 | 190 | 28 | 51.9 | 0.19 | 2021-03-23T10:33:24.343+01:00 | 52.3
53 | CGK_Layer_11 | 69 | 23 March, 2021, 10:53:42 | 38 | 39 | 26 | 190 | 28 | 51.9 | 0.19 | 2021-03-23T10:33:35.703+01:00 | 52.3
53 | CGK_Layer_11 | 69 | 23 March, 2021, 10:53:45 | 38 | 39 | 26 | 190 | 28 | 51.9 | 0.19 | 2021-03-23T10:33:47.463+01:00 | 52.3
53 | CGK_Layer_11 | 69 | 23 March, 2021, 10:53:48 | 38 | 39 | 26 | 190 | 28 | 51.9 | 0.19 | 2021-03-23T10:34:10.394+01:00 | 52.3
53 | CGK_Layer_11 | 74 | 23 March, 2021, 10:53:51 | 38 | 39 | 26 | 190 | 28 | 51.9 | 0.19 | 2021-03-23T10:34:33.824+01:00 | 52.3
53 | CGK_Layer_11 | 74 | 23 March, 2021, 10:53:51 | 38 | 39 | 26 | 190 | 28 | 51.9 | 0.18 | 2021-03-23T10:34:36.464+01:00 | 52.3
53 | CGK_Layer_11 | 74 | 23 March, 2021, 10:53:54 | 38 | 39 | 26 | 190 | 28 | 51.9 | 0.18 | 2021-03-23T10:34:56.884+01:00 | 52.3
53 | CGK_Layer_11 | 74 | 23 March, 2021, 10:53:57 | 38 | 39 | 26 | 190 | 28 | 51.9 | 0.18 | 2021-03-23T10:35:19.954+01:00 | 52.3
53 | CGK_Layer_11 | 79 | 23 March, 2021, 10:53:57 | 38 | 39 | 26 | 190 | 28 | 51.9 | 0.18 | 2021-03-23T10:35:31.485+01:00 | 52.3
53 | CGK_Layer_11 | 79 | 23 March, 2021, 10:53:59 | 38 | 39 | 26 | 190 | 28 | 51.9 | 0.18 | 2021-03-23T10:35:42.915+01:00 | 52.3
53 | CGK_Layer_11 | 79 | 23 March, 2021, 10:54:00 | 38 | 39 | 26 | 190 | 28 | 51.9 | 0.18 | 2021-03-23T10:35:54.495+01:00 | 52.3
53 | CGK_Layer_11 | 79 | 23 March, 2021, 10:54:02 | 38 | 39 | 26 | 190 | 28 | 51.9 | 0.18 | 2021-03-23T10:36:06.075+01:00 | 52.3
53 | CGK_Layer_11 | 84 | 23 March, 2021, 10:54:05 | 38 | 39 | 26 | 190 | 28 | 51.9 | 0.18 | 2021-03-23T10:36:29.085+01:00 | 52.3
53 | CGK_Layer_11 | 84 | 23 March, 2021, 10:54:05 | 38 | 39 | 26 | 190 | 28 | 51.9 | 0.19 | 2021-03-23T10:36:35.115+01:00 | 52.3
53 | CGK_Layer_11 | 84 | 23 March, 2021, 10:54:09 | 38 | 39 | 26 | 190 | 28 | 51.9 | 0.19 | 2021-03-23T10:36:52.485+01:00 | 52.3
53 | CGK_Layer_11 | 84 | 23 March, 2021, 10:54:11 | 38 | 39 | 26 | 190 | 28 | 51.9 | 0.19 | 2021-03-23T10:37:15.696+01:00 | 52.3
53 | CGK_Layer_11 | 84 | 23 March, 2021, 10:54:12 | 38 | 39 | 26 | 190 | 28 | 51.9 | 0.19 | 2021-03-23T10:37:27.446+01:00 | 52.3
53 | CGK_Layer_11 | 90 | 23 March, 2021, 10:54:14 | 38 | 39 | 26 | 190 | 28 | 51.9 | 0.19 | 2021-03-23T10:37:38.986+01:00 | 52.3
53 | CGK_Layer_11 | 90 | 23 March, 2021, 10:54:14 | 38 | 39 | 26 | 190 | 28 | 51.9 | 0.18 | 2021-03-23T10:37:39.066+01:00 | 52.3
53 | CGK_Layer_11 | 90 | 23 March, 2021, 10:54:15 | 38 | 39 | 26 | 190 | 28 | 51.9 | 0.18 | 2021-03-23T10:37:50.636+01:00 | 52.3
53 | CGK_Layer_11 | 90 | 23 March, 2021, 10:54:17 | 38 | 39 | 26 | 190 | 28 | 51.9 | 0.18 | 2021-03-23T10:38:02.146+01:00 | 52.3
53 | CGK_Layer_11 | 90 | 23 March, 2021, 10:54:17 | 38 | 39 | 26 | 190 | 28 | 51.9 | 0.18 | 2021-03-23T10:38:05.221+01:00 | 52.6
53 | CGK_Layer_11 | 90 | 23 March, 2021, 10:54:18 | 38 | 39 | 26 | 190 | 28 | 51.9 | 0.18 | 2021-03-23T10:38:13.926+01:00 | 52.6
53 | CGK_Layer_11 | 90 | 23 March, 2021, 10:54:21 | 38 | 39 | 26 | 190 | 28 | 51.9 | 0.18 | 2021-03-23T10:38:25.676+01:00 | 52.6
53 | CGK_Layer_11 | 95 | 23 March, 2021, 10:54:33 | 38 | 39 | 26 | 190 | 28 | 51.9 | 0.18 | 2021-03-23T10:38:37.376+01:00 | 52.6
53 | CGK_Layer_11 | 95 | 23 March, 2021, 10:54:34 | 38 | 39 | 26 | 190 | 28 | 51.9 | 0.18 | 2021-03-23T10:38:48.836+01:00 | 52.6
53 | CGK_Layer_11 | 95 | 23 March, 2021, 10:54:37 | 38 | 39 | 26 | 190 | 28 | 51.9 | 0.18 | 2021-03-23T10:39:12.357+01:00 | 52.6
53 | CGK_Layer_11 | 100 | 23 March, 2021, 10:54:40 | 38 | 39 | 26 | 190 | 28 | 51.9 | 0.18 | 2021-03-23T10:39:35.537+01:00 | 52.6
53 | CGK_Layer_11 | 100 | 23 March, 2021, 10:54:44 | 38 | 39 | 26 | 190 | 28 | 51.9 | 0.18 | 2021-03-23T10:39:58.977+01:00 | 52.6
53 | CGK_Layer_11 | 100 | 23 March, 2021, 10:54:43 | 38 | 39 | 26 | 190 | 28 | 51.9 | 0.18 | 2021-03-23T10:40:10.527+01:00 | 52.6
53 | CGK_Layer_11 | 100 | 23 March, 2021, 10:54:47 | 38 | 39 | 26 | 190 | 28 | 51.9 | 0.18 | 2021-03-23T10:40:22.227+01:00 | 52.6
53 | CGK_Layer_11 | 105 | 23 March, 2021, 10:54:47 | 38 | 39 | 26 | 190 | 28 | 51.9 | 0.18 | 2021-03-23T10:40:33.868+01:00 | 52.6
53 | CGK_Layer_11 | 105 | 23 March, 2021, 10:54:49 | 38 | 39 | 26 | 190 | 28 | 51.9 | 0.18 | 2021-03-23T10:40:45.428+01:00 | 52.6
53 | CGK_Layer_11 | 105 | 23 March, 2021, 10:54:49 | 38 | 39 | 26 | 190 | 28 | 51.9 | 0.18 | 2021-03-23T10:40:46.640+01:00 | 52.1
53 | CGK_Layer_11 | 105 | 23 March, 2021, 10:54:50 | 38 | 39 | 26 | 190 | 28 | 51.9 | 0.18 | 2021-03-23T10:40:57.238+01:00 | 52.1
53 | CGK_Layer_11 | 105 | 23 March, 2021, 10:54:53 | 38 | 39 | 26 | 190 | 28 | 51.9 | 0.18 | 2021-03-23T10:41:08.808+01:00 | 52.1
53 | CGK_Layer_11 | 110 | 23 March, 2021, 10:54:55 | 38 | 39 | 26 | 190 | 28 | 51.9 | 0.18 | 2021-03-23T10:41:31.758+01:00 | 52.1
53 | CGK_Layer_11 | 110 | 23 March, 2021, 10:54:56 | 38 | 39 | 26 | 190 | 28 | 51.9 | 0.18 | 2021-03-23T10:41:43.648+01:00 | 52.1
53 | CGK_Layer_11 | 110 | 23 March, 2021, 10:54:58 | 38 | 39 | 26 | 190 | 28 | 51.9 | 0.18 | 2021-03-23T10:41:55.098+01:00 | 52.1
53 | CGK_Layer_11 | 110 | 23 March, 2021, 10:54:59 | 38 | 39 | 26 | 190 | 28 | 51.9 | 0.18 | 2021-03-23T10:42:06.788+01:00 | 52.1
53 | CGK_Layer_11 | 110 | 23 March, 2021, 10:55:02 | 38 | 39 | 26 | 190 | 28 | 51.9 | 0.18 | 2021-03-23T10:42:18.649+01:00 | 52.1
53 | CGK_Layer_11 | 115 | 23 March, 2021, 10:55:02 | 38 | 39 | 26 | 190 | 28 | 51.9 | 0.18 | 2021-03-23T10:42:30.369+01:00 | 52.1
53 | CGK_Layer_11 | 115 | 23 March, 2021, 10:55:02 | 38 | 39 | 26 | 190 | 28 | 51.9 | 0.18 | 2021-03-23T10:42:31.748+01:00 | 50.8
53 | CGK_Layer_11 | 115 | 23 March, 2021, 10:55:05 | 38 | 39 | 26 | 190 | 28 | 51.9 | 0.18 | 2021-03-23T10:42:41.789+01:00 | 50.8
53 | CGK_Layer_11 | 115 | 23 March, 2021, 10:55:08 | 38 | 39 | 26 | 190 | 28 | 51.9 | 0.18 | 2021-03-23T10:43:05.199+01:00 | 50.8
53 | CGK_Layer_11 | 120 | 23 March, 2021, 10:55:11 | 38 | 39 | 26 | 190 | 28 | 51.9 | 0.18 | 2021-03-23T10:43:28.279+01:00 | 50.8
53 | CGK_Layer_11 | 120 | 23 March, 2021, 10:55:14 | 38 | 39 | 26 | 190 | 28 | 51.9 | 0.18 | 2021-03-23T10:43:51.830+01:00 | 50.8
53 | CGK_Layer_11 | 120 | 23 March, 2021, 10:55:15 | 38 | 39 | 26 | 190 | 28 | 51.9 | 0.18 | 2021-03-23T10:44:03.830+01:00 | 50.8
53 | CGK_Layer_11 | 120 | 23 March, 2021, 10:55:18 | 38 | 39 | 26 | 190 | 28 | 51.9 | 0.18 | 2021-03-23T10:44:15.620+01:00 | 50.8
53 | CGK_Layer_11 | 120 | 23 March, 2021, 10:55:18 | 38 | 39 | 27 | 190 | 28 | 51.9 | 0.18 | 2021-03-23T10:44:38.800+01:00 | 50.8
53 | CGK_Layer_11 | 120 | 23 March, 2021, 10:55:18 | 38 | 39 | 27 | 190 | 28 | 51.9 | 0.17 | 2021-03-23T10:44:38.820+01:00 | 50.8
53 | CGK_Layer_11 | 126 | 23 March, 2021, 10:55:21 | 38 | 39 | 27 | 190 | 28 | 51.9 | 0.17 | 2021-03-23T10:44:39.290+01:00 | 50.8
53 | CGK_Layer_11 | 126 | 23 March, 2021, 10:55:23 | 38 | 39 | 27 | 190 | 28 | 51.9 | 0.17 | 2021-03-23T10:45:01.950+01:00 | 50.8
53 | CGK_Layer_11 | 126 | 23 March, 2021, 10:55:23 | 38 | 39 | 27 | 190 | 28 | 51.9 | 0.17 | 2021-03-23T10:45:14.430+01:00 | 51.5
53 | CGK_Layer_11 | 126 | 23 March, 2021, 10:55:27 | 38 | 39 | 27 | 190 | 28 | 51.9 | 0.17 | 2021-03-23T10:45:25.090+01:00 | 51.5
53 | CGK_Layer_11 | 131 | 23 March, 2021, 10:55:27 | 38 | 39 | 27 | 190 | 28 | 51.9 | 0.17 | 2021-03-23T10:45:36.791+01:00 | 51.5
53 | CGK_Layer_11 | 131 | 23 March, 2021, 10:55:29 | 38 | 39 | 27 | 190 | 28 | 51.9 | 0.17 | 2021-03-23T10:45:48.211+01:00 | 51.5
53 | CGK_Layer_11 | 131 | 23 March, 2021, 10:55:30 | 38 | 39 | 27 | 190 | 28 | 51.9 | 0.17 | 2021-03-23T10:45:59.831+01:00 | 51.5
53 | CGK_Layer_11 | 131 | 23 March, 2021, 10:55:32 | 38 | 39 | 27 | 190 | 28 | 51.9 | 0.17 | 2021-03-23T10:46:11.311+01:00 | 51.5
53 | CGK_Layer_11 | 131 | 23 March, 2021, 10:55:33 | 38 | 39 | 27 | 190 | 28 | 51.9 | 0.17 | 2021-03-23T10:46:22.901+01:00 | 51.5
53 | CGK_Layer_11 | 136 | 23 March, 2021, 10:55:36 | 38 | 39 | 27 | 190 | 28 | 51.9 | 0.17 | 2021-03-23T10:46:34.551+01:00 | 51.5
53 | CGK_Layer_11 | 136 | 23 March, 2021, 10:55:36 | 38 | 39 | 27 | 190 | 28 | 51.9 | 0.18 | 2021-03-23T10:46:36.561+01:00 | 51.5
53 | CGK_Layer_11 | 136 | 23 March, 2021, 10:55:36 | 38 | 39 | 26 | 190 | 28 | 51.9 | 0.18 | 2021-03-23T10:46:37.571+01:00 | 51.5
53 | CGK_Layer_11 | 136 | 23 March, 2021, 10:55:38 | 38 | 39 | 26 | 190 | 28 | 51.9 | 0.18 | 2021-03-23T10:46:57.261+01:00 | 51.5
53 | CGK_Layer_11 | 136 | 23 March, 2021, 10:55:39 | 38 | 39 | 26 | 190 | 28 | 51.9 | 0.18 | 2021-03-23T10:47:08.921+01:00 | 51.5
53 | CGK_Layer_11 | 136 | 23 March, 2021, 10:55:42 | 38 | 39 | 26 | 190 | 28 | 51.9 | 0.18 | 2021-03-23T10:47:20.342+01:00 | 51.5
53 | CGK_Layer_11 | 141 | 23 March, 2021, 10:55:42 | 38 | 39 | 26 | 190 | 28 | 51.9 | 0.18 | 2021-03-23T10:47:31.842+01:00 | 51.5
53 | CGK_Layer_11 | 141 | 23 March, 2021, 10:55:45 | 38 | 39 | 26 | 190 | 28 | 51.9 | 0.18 | 2021-03-23T10:47:43.412+01:00 | 51.5
53 | CGK_Layer_11 | 141 | 23 March, 2021, 10:55:45 | 38 | 39 | 26 | 190 | 28 | 51.9 | 0.18 | 2021-03-23T10:48:05.356+01:00 | 51.3
53 | CGK_Layer_11 | 141 | 23 March, 2021, 10:55:48 | 38 | 39 | 26 | 190 | 28 | 51.9 | 0.18 | 2021-03-23T10:48:05.982+01:00 | 51.3
53 | CGK_Layer_11 | 146 | 23 March, 2021, 10:55:50 | 38 | 39 | 26 | 190 | 28 | 51.9 | 0.18 | 2021-03-23T10:48:28.732+01:00 | 51.3
53 | CGK_Layer_11 | 146 | 23 March, 2021, 10:55:50 | 38 | 39 | 27 | 190 | 28 | 51.9 | 0.18 | 2021-03-23T10:48:38.362+01:00 | 51.3
53 | CGK_Layer_11 | 146 | 23 March, 2021, 10:55:51 | 38 | 39 | 27 | 190 | 28 | 51.9 | 0.18 | 2021-03-23T10:48:40.652+01:00 | 51.3
53 | CGK_Layer_11 | 146 | 23 March, 2021, 10:55:54 | 38 | 39 | 27 | 190 | 28 | 51.9 | 0.18 | 2021-03-23T10:48:51.963+01:00 | 51.3
53 | CGK_Layer_11 | 146 | 23 March, 2021, 10:55:57 | 38 | 39 | 27 | 190 | 28 | 51.9 | 0.18 | 2021-03-23T10:49:14.923+01:00 | 51.3
53 | CGK_Layer_11 | 146 | 23 March, 2021, 10:55:57 | 38 | 39 | 27 | 190 | 28 | 51.9 | 0.17 | 2021-03-23T10:49:36.223+01:00 | 51.3
53 | CGK_Layer_11 | 152 | 23 March, 2021, 10:56:00 | 38 | 39 | 27 | 190 | 28 | 51.9 | 0.17 | 2021-03-23T10:49:37.723+01:00 | 51.3
53 | CGK_Layer_11 | 152 | 23 March, 2021, 10:56:03 | 38 | 39 | 27 | 190 | 28 | 51.9 | 0.17 | 2021-03-23T10:50:00.603+01:00 | 51.3
53 | CGK_Layer_11 | 152 | 23 March, 2021, 10:56:04 | 38 | 39 | 27 | 190 | 28 | 51.9 | 0.17 | 2021-03-23T10:50:12.593+01:00 | 51.3
53 | CGK_Layer_11 | 152 | 23 March, 2021, 10:56:04 | 38 | 39 | 27 | 190 | 29 | 51.9 | 0.17 | 2021-03-23T10:50:15.503+01:00 | 51.3
53 | CGK_Layer_11 | 152 | 23 March, 2021, 10:56:07 | 38 | 39 | 27 | 190 | 29 | 51.9 | 0.17 | 2021-03-23T10:50:24.173+01:00 | 51.3
53 | CGK_Layer_11 | 157 | 23 March, 2021, 10:56:07 | 38 | 39 | 27 | 190 | 29 | 51.9 | 0.17 | 2021-03-23T10:50:35.534+01:00 | 51.3
53 | CGK_Layer_11 | 157 | 23 March, 2021, 10:56:07 | 38 | 39 | 26 | 190 | 29 | 51.9 | 0.17 | 2021-03-23T10:50:39.274+01:00 | 51.3
53 | CGK_Layer_11 | 157 | 23 March, 2021, 10:56:07 | 38 | 39 | 26 | 190 | 29 | 51.9 | 0.18 | 2021-03-23T10:50:39.294+01:00 | 51.3
53 | CGK_Layer_11 | 157 | 23 March, 2021, 10:56:10 | 38 | 39 | 26 | 190 | 29 | 51.9 | 0.18 | 2021-03-23T10:50:47.204+01:00 | 51.3
53 | CGK_Layer_11 | 157 | 23 March, 2021, 10:56:10 | 38 | 39 | 26 | 190 | 29 | 51.9 | 0.18 | 2021-03-23T10:50:47.370+01:00 | 51.2
53 | CGK_Layer_11 | 157 | 23 March, 2021, 10:56:14 | 38 | 39 | 26 | 190 | 29 | 51.9 | 0.18 | 2021-03-23T10:51:10.644+01:00 | 51.2
53 | CGK_Layer_11 | 162 | 23 March, 2021, 10:56:17 | 38 | 39 | 26 | 190 | 29 | 51.9 | 0.18 | 2021-03-23T10:51:34.158+01:00 | 51.2
53 | CGK_Layer_11 | 162 | 23 March, 2021, 10:56:17 | 38 | 39 | 26 | 190 | 29 | 51.9 | 0.17 | 2021-03-23T10:51:36.299+01:00 | 51.2
53 | CGK_Layer_11 | 162 | 23 March, 2021, 10:56:17 | 38 | 39 | 27 | 190 | 29 | 51.9 | 0.17 | 2021-03-23T10:51:37.279+01:00 | 51.2
53 | CGK_Layer_11 | 162 | 23 March, 2021, 10:56:17 | 38 | 40 | 27 | 190 | 29 | 51.9 | 0.17 | 2021-03-23T10:51:39.310+01:00 | 51.2
53 | CGK_Layer_11 | 162 | 23 March, 2021, 10:56:20 | 38 | 40 | 27 | 190 | 29 | 51.9 | 0.17 | 2021-03-23T10:51:57.347+01:00 | 51.2
53 | CGK_Layer_11 | 162 | 23 March, 2021, 10:56:23 | 38 | 40 | 27 | 190 | 29 | 51.9 | 0.17 | 2021-03-23T10:52:20.406+01:00 | 51.2
53 | CGK_Layer_11 | 167 | 23 March, 2021, 10:56:23 | 38 | 40 | 27 | 190 | 29 | 51.9 | 0.17 | 2021-03-23T10:52:31.980+01:00 | 51.2
53 | CGK_Layer_11 | 167 | 23 March, 2021, 10:56:26 | 38 | 40 | 27 | 190 | 29 | 51.9 | 0.17 | 2021-03-23T10:52:43.534+01:00 | 51.2
53 | CGK_Layer_11 | 167 | 23 March, 2021, 10:56:27 | 38 | 40 | 27 | 190 | 29 | 51.9 | 0.17 | 2021-03-23T10:52:55.239+01:00 | 51.2
53 | CGK_Layer_11 | 167 | 23 March, 2021, 10:56:30 | 38 | 40 | 27 | 190 | 29 | 51.9 | 0.17 | 2021-03-23T10:53:06.993+01:00 | 51.2
53 | CGK_Layer_11 | 172 | 23 March, 2021, 10:56:32 | 38 | 40 | 27 | 190 | 29 | 51.9 | 0.17 | 2021-03-23T10:53:29.962+01:00 | 51.2
53 | CGK_Layer_11 | 172 | 23 March, 2021, 10:56:32 | 38 | 40 | 27 | 190 | 29 | 51.9 | 0.17 | 2021-03-23T10:53:40.833+01:00 | 51.9
53 | CGK_Layer_11 | 172 | 23 March, 2021, 10:56:33 | 38 | 40 | 27 | 190 | 29 | 51.9 | 0.17 | 2021-03-23T10:53:41.776+01:00 | 51.9
53 | CGK_Layer_11 | 172 | 23 March, 2021, 10:56:36 | 38 | 40 | 27 | 190 | 29 | 51.9 | 0.17 | 2021-03-23T10:53:53.261+01:00 | 51.9
53 | CGK_Layer_11 | 172 | 23 March, 2021, 10:56:39 | 38 | 40 | 27 | 190 | 29 | 51.9 | 0.17 | 2021-03-23T10:54:16.430+01:00 | 51.9
53 | CGK_Layer_11 | 177 | 23 March, 2021, 10:56:39 | 38 | 40 | 27 | 190 | 29 | 51.9 | 0.17 | 2021-03-23T10:54:28.174+01:00 | 51.9
53 | CGK_Layer_11 | 177 | 23 March, 2021, 10:56:39 | 38 | 40 | 26 | 190 | 29 | 51.9 | 0.17 | 2021-03-23T10:54:38.088+01:00 | 51.9
53 | CGK_Layer_11 | 177 | 23 March, 2021, 10:56:42 | 38 | 40 | 26 | 190 | 29 | 51.9 | 0.17 | 2021-03-23T10:54:39.668+01:00 | 51.9
53 | CGK_Layer_11 | 177 | 23 March, 2021, 10:56:45 | 38 | 40 | 26 | 190 | 29 | 51.9 | 0.17 | 2021-03-23T10:55:02.817+01:00 | 51.9
53 | CGK_Layer_11 | 177 | 23 March, 2021, 10:56:48 | 38 | 40 | 26 | 190 | 29 | 51.9 | 0.17 | 2021-03-23T10:55:25.836+01:00 | 51.9
53 | CGK_Layer_11 | 183 | 23 March, 2021, 10:56:48 | 38 | 40 | 26 | 190 | 29 | 51.9 | 0.17 | 2021-03-23T10:55:37.530+01:00 | 51.9
53 | CGK_Layer_11 | 183 | 23 March, 2021, 10:56:48 | 38 | 40 | 27 | 190 | 29 | 51.9 | 0.17 | 2021-03-23T10:55:38.951+01:00 | 51.9
53 | CGK_Layer_11 | 183 | 23 March, 2021, 10:56:50 | 38 | 40 | 27 | 190 | 29 | 51.9 | 0.17 | 2021-03-23T10:55:48.965+01:00 | 51.9
53 | CGK_Layer_11 | 183 | 23 March, 2021, 10:56:51 | 38 | 40 | 27 | 190 | 29 | 51.9 | 0.17 | 2021-03-23T10:56:00.619+01:00 | 51.9
53 | CGK_Layer_11 | 183 | 23 March, 2021, 10:56:54 | 38 | 40 | 27 | 190 | 29 | 51.9 | 0.17 | 2021-03-23T10:56:12.274+01:00 | 51.9
53 | CGK_Layer_11 | 188 | 23 March, 2021, 10:56:56 | 38 | 40 | 27 | 190 | 29 | 51.9 | 0.17 | 2021-03-23T10:56:35.320+01:00 | 51.9
53 | CGK_Layer_11 | 188 | 23 March, 2021, 10:56:57 | 38 | 40 | 27 | 190 | 29 | 51.9 | 0.17 | 2021-03-23T10:56:47.172+01:00 | 51.9
53 | CGK_Layer_11 | 190 | 23 March, 2021, 10:56:58 | 38 | 40 | 27 | 190 | 29 | 51.9 | 0.17 | 2021-03-23T10:56:58.713+01:00 | 51.9
53 | CGK_Layer_11 | 190 | 23 March, 2021, 10:56:58 | 38 | 40 | 27 | 190 | 29 | 51.9 | 0.17 | 2021-03-23T10:57:11.533+01:00 | 63.9
53 | CGK_Layer_11 | 190 | 23 March, 2021, 10:56:58 | 38 | 40 | 27 | 190 | 29 | 51.9 | 0.17 | 2021-03-23T10:57:26.164+01:00 | 7.4
53 | CGK_Layer_11 | 190 | 23 March, 2021, 10:56:58 | 37 | 40 | 27 | 190 | 29 | 51.9 | 0.17 | 2021-03-23T10:57:32.188+01:00 | 7.4
53 | CGK_Layer_11 | 190 | 23 March, 2021, 10:56:58 | 37 | 38 | 27 | 190 | 29 | 51.9 | 0.17 | 2021-03-23T10:57:38.229+01:00 | 7.4
53 | CGK_Layer_11 | 190 | 23 March, 2021, 10:56:58 | 37 | 38 | 26 | 190 | 29 | 51.9 | 0.17 | 2021-03-23T10:57:39.239+01:00 | 7.4
53 | CGK_Layer_11 | 190 | 23 March, 2021, 10:56:58 | 37 | 38 | 26 | 190 | 29 | 51.9 | 0.18 | 2021-03-23T10:57:39.259+01:00 | 7.4
53 | CGK_Layer_11 | 190 | 23 March, 2021, 10:56:58 | 37 | 38 | 26 | 190 | 29 | 51.9 | 0.18 | 2021-03-23T10:57:59.173+01:00 | 0.7
53 | CGK_Layer_11 | 190 | 23 March, 2021, 10:56:58 | 36 | 38 | 26 | 190 | 29 | 51.9 | 0.18 | 2021-03-23T10:58:10.014+01:00 | 0.7
53 | CGK_Layer_11 | 190 | 23 March, 2021, 10:56:58 | 36 | 38 | 26 | 190 | 29 | 51.9 | 0.18 | 2021-03-23T10:58:26.212+01:00 | 0.6
53 | CGK_Layer_11 | 190 | 23 March, 2021, 10:56:58 | 36 | 38 | 27 | 190 | 29 | 51.9 | 0.18 | 2021-03-23T10:58:27.987+01:00 | 0.6
53 | CGK_Layer_11 | 190 | 23 March, 2021, 10:56:58 | 36 | 37 | 27 | 190 | 29 | 51.9 | 0.18 | 2021-03-23T10:58:34.068+01:00 | 0.6
53 | CGK_Layer_11 | 190 | 23 March, 2021, 10:56:58 | 36 | 37 | 27 | 190 | 29 | 51.9 | 0.2 | 2021-03-23T10:58:34.088+01:00 | 0.6
53 | CGK_Layer_11 | 190 | 23 March, 2021, 10:56:58 | 36 | 37 | 27 | 190 | 29 | 51.9 | 0.2 | 2021-03-23T10:58:40.699+01:00 | 37.2
53 | CGK_Layer_11 | 190 | 23 March, 2021, 10:56:58 | 36 | 37 | 27 | 190 | 29 | 51.9 | 0.2 | 2021-03-23T10:58:56.281+01:00 | 45.3

## Sample 12
buildJobId | buildJobName | currentLayer | estimatedEndTime | chamberTopTemperature | chamberBottomTemperature | buildPlateTemperature | totalLayers | tempHeatingActual | gasFlowTarget | oxygen | timestamp | gasFlow
54 | CGK_Layer_12 | 0 |  | 37 | 39 | 27 | 190 | 30 | 51.9 | 0.15 | 2021-03-23T11:21:39.809+01:00 | 51.6
54 | CGK_Layer_12 | 0 | 23 March, 2021, 11:52:45 | 37 | 39 | 27 | 190 | 30 | 51.9 | 0.15 | 2021-03-23T11:21:42.539+01:00 | 51.6
54 | CGK_Layer_12 | 0 | 23 March, 2021, 11:52:46 | 37 | 39 | 27 | 190 | 30 | 51.9 | 0.15 | 2021-03-23T11:21:52.529+01:00 | 51.6
54 | CGK_Layer_12 | 0 | 23 March, 2021, 11:52:47 | 37 | 39 | 27 | 190 | 30 | 51.9 | 0.15 | 2021-03-23T11:22:02.859+01:00 | 51.6
54 | CGK_Layer_12 | 0 | 23 March, 2021, 11:52:49 | 37 | 39 | 27 | 190 | 30 | 51.9 | 0.15 | 2021-03-23T11:22:13.290+01:00 | 51.6
54 | CGK_Layer_12 | 0 | 23 March, 2021, 11:52:49 | 38 | 39 | 27 | 190 | 30 | 51.9 | 0.15 | 2021-03-23T11:22:27.110+01:00 | 51.6
54 | CGK_Layer_12 | 6 | 23 March, 2021, 11:52:52 | 38 | 39 | 27 | 190 | 30 | 51.9 | 0.15 | 2021-03-23T11:22:34.100+01:00 | 51.6
54 | CGK_Layer_12 | 6 | 23 March, 2021, 11:52:54 | 38 | 39 | 27 | 190 | 30 | 51.9 | 0.15 | 2021-03-23T11:22:54.150+01:00 | 51.6
54 | CGK_Layer_12 | 6 | 23 March, 2021, 11:52:56 | 38 | 39 | 27 | 190 | 30 | 51.9 | 0.15 | 2021-03-23T11:23:14.430+01:00 | 51.6
54 | CGK_Layer_12 | 6 | 23 March, 2021, 11:52:56 | 38 | 39 | 27 | 190 | 30 | 51.9 | 0.15 | 2021-03-23T11:23:23.348+01:00 | 52.2
54 | CGK_Layer_12 | 12 | 23 March, 2021, 11:52:58 | 38 | 39 | 27 | 190 | 30 | 51.9 | 0.15 | 2021-03-23T11:23:34.820+01:00 | 52.2
54 | CGK_Layer_12 | 12 | 23 March, 2021, 11:52:58 | 38 | 39 | 27 | 190 | 30 | 51.9 | 0.14 | 2021-03-23T11:23:37.540+01:00 | 52.2
54 | CGK_Layer_12 | 12 | 23 March, 2021, 11:53:00 | 38 | 39 | 27 | 190 | 30 | 51.9 | 0.14 | 2021-03-23T11:23:55.161+01:00 | 52.2
54 | CGK_Layer_12 | 12 | 23 March, 2021, 11:53:03 | 38 | 39 | 27 | 190 | 30 | 51.9 | 0.14 | 2021-03-23T11:24:15.501+01:00 | 52.2
54 | CGK_Layer_12 | 12 | 23 March, 2021, 11:53:02 | 38 | 39 | 27 | 190 | 30 | 51.9 | 0.14 | 2021-03-23T11:24:25.641+01:00 | 52.2
54 | CGK_Layer_12 | 18 | 23 March, 2021, 11:53:05 | 38 | 39 | 27 | 190 | 30 | 51.9 | 0.14 | 2021-03-23T11:24:35.941+01:00 | 52.2
54 | CGK_Layer_12 | 18 | 23 March, 2021, 11:53:05 | 38 | 39 | 27 | 190 | 30 | 51.9 | 0.15 | 2021-03-23T11:24:36.061+01:00 | 52.2
54 | CGK_Layer_12 | 18 | 23 March, 2021, 11:53:07 | 38 | 39 | 27 | 190 | 30 | 51.9 | 0.15 | 2021-03-23T11:24:56.311+01:00 | 52.2
54 | CGK_Layer_12 | 18 | 23 March, 2021, 11:53:09 | 38 | 39 | 27 | 190 | 30 | 51.9 | 0.15 | 2021-03-23T11:25:16.631+01:00 | 52.2
54 | CGK_Layer_12 | 18 | 23 March, 2021, 11:53:09 | 38 | 39 | 27 | 190 | 30 | 51.9 | 0.14 | 2021-03-23T11:25:35.622+01:00 | 52.2
54 | CGK_Layer_12 | 24 | 23 March, 2021, 11:53:12 | 38 | 39 | 27 | 190 | 30 | 51.9 | 0.14 | 2021-03-23T11:25:37.292+01:00 | 52.2
54 | CGK_Layer_12 | 24 | 23 March, 2021, 11:53:13 | 38 | 39 | 27 | 190 | 30 | 51.9 | 0.14 | 2021-03-23T11:25:58.012+01:00 | 52.2
54 | CGK_Layer_12 | 24 | 23 March, 2021, 11:53:13 | 38 | 39 | 27 | 190 | 30 | 51.9 | 0.14 | 2021-03-23T11:25:59.021+01:00 | 51.4
54 | CGK_Layer_12 | 24 | 23 March, 2021, 11:53:15 | 38 | 39 | 27 | 190 | 30 | 51.9 | 0.14 | 2021-03-23T11:26:18.042+01:00 | 51.4
54 | CGK_Layer_12 | 30 | 23 March, 2021, 11:53:18 | 38 | 39 | 27 | 190 | 30 | 51.9 | 0.14 | 2021-03-23T11:26:38.792+01:00 | 51.4
54 | CGK_Layer_12 | 30 | 23 March, 2021, 11:53:20 | 38 | 39 | 27 | 190 | 30 | 51.9 | 0.14 | 2021-03-23T11:26:59.472+01:00 | 51.4
54 | CGK_Layer_12 | 30 | 23 March, 2021, 11:53:23 | 38 | 39 | 27 | 190 | 30 | 51.9 | 0.14 | 2021-03-23T11:27:20.113+01:00 | 51.4
54 | CGK_Layer_12 | 35 | 23 March, 2021, 11:53:23 | 38 | 39 | 27 | 190 | 30 | 51.9 | 0.14 | 2021-03-23T11:27:30.293+01:00 | 51.4
54 | CGK_Layer_12 | 35 | 23 March, 2021, 11:53:25 | 38 | 39 | 27 | 190 | 30 | 51.9 | 0.14 | 2021-03-23T11:27:40.553+01:00 | 51.4
54 | CGK_Layer_12 | 35 | 23 March, 2021, 11:53:26 | 38 | 39 | 27 | 190 | 30 | 51.9 | 0.14 | 2021-03-23T11:28:00.823+01:00 | 51.4
54 | CGK_Layer_12 | 35 | 23 March, 2021, 11:53:27 | 38 | 39 | 27 | 190 | 30 | 51.9 | 0.14 | 2021-03-23T11:28:21.163+01:00 | 51.4
54 | CGK_Layer_12 | 41 | 23 March, 2021, 11:53:28 | 38 | 39 | 27 | 190 | 30 | 51.9 | 0.14 | 2021-03-23T11:28:31.643+01:00 | 51.4
54 | CGK_Layer_12 | 41 | 23 March, 2021, 11:53:32 | 38 | 39 | 27 | 190 | 30 | 51.9 | 0.14 | 2021-03-23T11:28:43.403+01:00 | 51.4
54 | CGK_Layer_12 | 41 | 23 March, 2021, 11:53:32 | 38 | 39 | 27 | 190 | 30 | 51.9 | 0.14 | 2021-03-23T11:28:50.623+01:00 | 51.8
54 | CGK_Layer_12 | 41 | 23 March, 2021, 11:53:35 | 38 | 39 | 27 | 190 | 30 | 51.9 | 0.14 | 2021-03-23T11:29:06.634+01:00 | 51.8
54 | CGK_Layer_12 | 46 | 23 March, 2021, 11:53:38 | 38 | 39 | 27 | 190 | 30 | 51.9 | 0.14 | 2021-03-23T11:29:29.944+01:00 | 51.8
54 | CGK_Layer_12 | 46 | 23 March, 2021, 11:53:42 | 38 | 39 | 27 | 190 | 30 | 51.9 | 0.14 | 2021-03-23T11:29:53.044+01:00 | 51.8
54 | CGK_Layer_12 | 46 | 23 March, 2021, 11:53:44 | 38 | 39 | 27 | 190 | 30 | 51.9 | 0.14 | 2021-03-23T11:30:16.014+01:00 | 51.8
54 | CGK_Layer_12 | 51 | 23 March, 2021, 11:53:45 | 38 | 39 | 27 | 190 | 30 | 51.9 | 0.14 | 2021-03-23T11:30:27.834+01:00 | 51.8
54 | CGK_Layer_12 | 51 | 23 March, 2021, 11:53:48 | 38 | 39 | 27 | 190 | 30 | 51.9 | 0.14 | 2021-03-23T11:30:39.615+01:00 | 51.8
54 | CGK_Layer_12 | 51 | 23 March, 2021, 11:53:51 | 38 | 39 | 27 | 190 | 30 | 51.9 | 0.14 | 2021-03-23T11:31:02.935+01:00 | 51.8
54 | CGK_Layer_12 | 51 | 23 March, 2021, 11:53:54 | 38 | 39 | 27 | 190 | 30 | 51.9 | 0.14 | 2021-03-23T11:31:25.915+01:00 | 51.8
54 | CGK_Layer_12 | 57 | 23 March, 2021, 11:53:54 | 38 | 39 | 27 | 190 | 30 | 51.9 | 0.14 | 2021-03-23T11:31:37.485+01:00 | 51.8
54 | CGK_Layer_12 | 57 | 23 March, 2021, 11:53:54 | 38 | 39 | 27 | 190 | 30 | 51.9 | 0.14 | 2021-03-23T11:31:41.254+01:00 | 51.8
54 | CGK_Layer_12 | 57 | 23 March, 2021, 11:53:56 | 38 | 39 | 27 | 190 | 30 | 51.9 | 0.14 | 2021-03-23T11:31:49.005+01:00 | 51.8
54 | CGK_Layer_12 | 57 | 23 March, 2021, 11:53:57 | 38 | 39 | 27 | 190 | 30 | 51.9 | 0.14 | 2021-03-23T11:32:00.625+01:00 | 51.8
54 | CGK_Layer_12 | 57 | 23 March, 2021, 11:53:59 | 38 | 39 | 27 | 190 | 30 | 51.9 | 0.14 | 2021-03-23T11:32:11.936+01:00 | 51.8
54 | CGK_Layer_12 | 62 | 23 March, 2021, 11:54:02 | 38 | 39 | 27 | 190 | 30 | 51.9 | 0.14 | 2021-03-23T11:32:34.996+01:00 | 51.8
54 | CGK_Layer_12 | 62 | 23 March, 2021, 11:54:05 | 38 | 39 | 27 | 190 | 30 | 51.9 | 0.14 | 2021-03-23T11:32:58.126+01:00 | 51.8
54 | CGK_Layer_12 | 62 | 23 March, 2021, 11:54:09 | 38 | 39 | 27 | 190 | 30 | 51.9 | 0.14 | 2021-03-23T11:33:21.716+01:00 | 51.8
54 | CGK_Layer_12 | 67 | 23 March, 2021, 11:54:08 | 38 | 39 | 27 | 190 | 30 | 51.9 | 0.14 | 2021-03-23T11:33:33.106+01:00 | 51.8
54 | CGK_Layer_12 | 67 | 23 March, 2021, 11:54:12 | 38 | 39 | 27 | 190 | 30 | 51.9 | 0.14 | 2021-03-23T11:33:44.896+01:00 | 51.8
54 | CGK_Layer_12 | 67 | 23 March, 2021, 11:54:14 | 38 | 39 | 27 | 190 | 30 | 51.9 | 0.14 | 2021-03-23T11:34:07.877+01:00 | 51.8
54 | CGK_Layer_12 | 67 | 23 March, 2021, 11:54:15 | 38 | 39 | 27 | 190 | 30 | 51.9 | 0.14 | 2021-03-23T11:34:19.687+01:00 | 51.8
54 | CGK_Layer_12 | 72 | 23 March, 2021, 11:54:17 | 38 | 39 | 27 | 190 | 30 | 51.9 | 0.14 | 2021-03-23T11:34:31.057+01:00 | 51.8
54 | CGK_Layer_12 | 72 | 23 March, 2021, 11:54:17 | 38 | 39 | 27 | 190 | 30 | 51.9 | 0.14 | 2021-03-23T11:34:35.077+01:00 | 51.8
54 | CGK_Layer_12 | 72 | 23 March, 2021, 11:54:18 | 38 | 39 | 27 | 190 | 30 | 51.9 | 0.14 | 2021-03-23T11:34:42.757+01:00 | 51.8
54 | CGK_Layer_12 | 72 | 23 March, 2021, 11:54:22 | 38 | 39 | 27 | 190 | 30 | 51.9 | 0.14 | 2021-03-23T11:34:54.837+01:00 | 51.8
54 | CGK_Layer_12 | 72 | 23 March, 2021, 11:54:21 | 38 | 39 | 27 | 190 | 30 | 51.9 | 0.14 | 2021-03-23T11:35:06.377+01:00 | 51.8
54 | CGK_Layer_12 | 72 | 23 March, 2021, 11:54:24 | 38 | 39 | 27 | 190 | 30 | 51.9 | 0.14 | 2021-03-23T11:35:17.847+01:00 | 51.8
54 | CGK_Layer_12 | 72 | 23 March, 2021, 11:54:24 | 38 | 39 | 27 | 190 | 29 | 51.9 | 0.14 | 2021-03-23T11:35:22.567+01:00 | 51.8
54 | CGK_Layer_12 | 77 | 23 March, 2021, 11:54:24 | 38 | 39 | 27 | 190 | 29 | 51.9 | 0.14 | 2021-03-23T11:35:29.417+01:00 | 51.8
54 | CGK_Layer_12 | 77 | 23 March, 2021, 11:54:27 | 38 | 39 | 27 | 190 | 29 | 51.9 | 0.14 | 2021-03-23T11:35:41.168+01:00 | 51.8
54 | CGK_Layer_12 | 77 | 23 March, 2021, 11:54:30 | 38 | 39 | 27 | 190 | 29 | 51.9 | 0.14 | 2021-03-23T11:36:04.298+01:00 | 51.8
54 | CGK_Layer_12 | 77 | 23 March, 2021, 11:54:33 | 38 | 39 | 27 | 190 | 29 | 51.9 | 0.14 | 2021-03-23T11:36:27.458+01:00 | 51.8
54 | CGK_Layer_12 | 77 | 23 March, 2021, 11:54:33 | 38 | 39 | 27 | 190 | 29 | 51.9 | 0.13 | 2021-03-23T11:36:38.528+01:00 | 51.8
54 | CGK_Layer_12 | 83 | 23 March, 2021, 11:54:33 | 38 | 39 | 27 | 190 | 29 | 51.9 | 0.13 | 2021-03-23T11:36:38.958+01:00 | 51.8
54 | CGK_Layer_12 | 83 | 23 March, 2021, 11:54:37 | 38 | 39 | 27 | 190 | 29 | 51.9 | 0.13 | 2021-03-23T11:36:50.928+01:00 | 51.8
54 | CGK_Layer_12 | 83 | 23 March, 2021, 11:54:36 | 38 | 39 | 27 | 190 | 29 | 51.9 | 0.13 | 2021-03-23T11:37:02.488+01:00 | 51.8
54 | CGK_Layer_12 | 83 | 23 March, 2021, 11:54:39 | 38 | 39 | 27 | 190 | 29 | 51.9 | 0.13 | 2021-03-23T11:37:14.129+01:00 | 51.8
54 | CGK_Layer_12 | 88 | 23 March, 2021, 11:54:43 | 38 | 39 | 27 | 190 | 29 | 51.9 | 0.13 | 2021-03-23T11:37:37.499+01:00 | 51.8
54 | CGK_Layer_12 | 88 | 23 March, 2021, 11:54:43 | 38 | 39 | 27 | 190 | 29 | 51.9 | 0.13 | 2021-03-23T11:37:38.328+01:00 | 52.1
54 | CGK_Layer_12 | 88 | 23 March, 2021, 11:54:45 | 38 | 39 | 27 | 190 | 29 | 51.9 | 0.13 | 2021-03-23T11:38:00.709+01:00 | 52.1
54 | CGK_Layer_12 | 88 | 23 March, 2021, 11:54:46 | 38 | 39 | 27 | 190 | 29 | 51.9 | 0.13 | 2021-03-23T11:38:12.409+01:00 | 52.1
54 | CGK_Layer_12 | 88 | 23 March, 2021, 11:54:49 | 38 | 39 | 27 | 190 | 29 | 51.9 | 0.13 | 2021-03-23T11:38:24.049+01:00 | 52.1
54 | CGK_Layer_12 | 93 | 23 March, 2021, 11:54:49 | 38 | 39 | 27 | 190 | 29 | 51.9 | 0.13 | 2021-03-23T11:38:35.619+01:00 | 52.1
54 | CGK_Layer_12 | 93 | 23 March, 2021, 11:54:49 | 38 | 39 | 27 | 190 | 29 | 51.9 | 0.14 | 2021-03-23T11:38:38.969+01:00 | 52.1
54 | CGK_Layer_12 | 93 | 23 March, 2021, 11:54:52 | 38 | 39 | 27 | 190 | 29 | 51.9 | 0.14 | 2021-03-23T11:38:47.449+01:00 | 52.1
54 | CGK_Layer_12 | 93 | 23 March, 2021, 11:54:56 | 38 | 39 | 27 | 190 | 29 | 51.9 | 0.14 | 2021-03-23T11:39:10.860+01:00 | 52.1
54 | CGK_Layer_12 | 98 | 23 March, 2021, 11:55:00 | 38 | 39 | 27 | 190 | 29 | 51.9 | 0.14 | 2021-03-23T11:39:34.250+01:00 | 52.1
54 | CGK_Layer_12 | 98 | 23 March, 2021, 11:54:59 | 38 | 39 | 27 | 190 | 29 | 51.9 | 0.14 | 2021-03-23T11:39:45.800+01:00 | 52.1
54 | CGK_Layer_12 | 98 | 23 March, 2021, 11:55:03 | 38 | 39 | 27 | 190 | 29 | 51.9 | 0.14 | 2021-03-23T11:39:57.530+01:00 | 52.1
54 | CGK_Layer_12 | 98 | 23 March, 2021, 11:55:06 | 38 | 39 | 27 | 190 | 29 | 51.9 | 0.14 | 2021-03-23T11:40:20.970+01:00 | 52.1
54 | CGK_Layer_12 | 103 | 23 March, 2021, 11:55:06 | 38 | 39 | 27 | 190 | 29 | 51.9 | 0.14 | 2021-03-23T11:40:32.641+01:00 | 52.1
54 | CGK_Layer_12 | 103 | 23 March, 2021, 11:55:06 | 38 | 39 | 27 | 190 | 29 | 51.9 | 0.13 | 2021-03-23T11:40:37.831+01:00 | 52.1
54 | CGK_Layer_12 | 103 | 23 March, 2021, 11:55:09 | 38 | 39 | 27 | 190 | 29 | 51.9 | 0.13 | 2021-03-23T11:40:44.201+01:00 | 52.1
54 | CGK_Layer_12 | 103 | 23 March, 2021, 11:55:12 | 38 | 39 | 27 | 190 | 29 | 51.9 | 0.13 | 2021-03-23T11:41:07.551+01:00 | 52.1
54 | CGK_Layer_12 | 103 | 23 March, 2021, 11:55:12 | 38 | 39 | 27 | 190 | 29 | 51.9 | 0.13 | 2021-03-23T11:41:17.684+01:00 | 52
54 | CGK_Layer_12 | 108 | 23 March, 2021, 11:55:15 | 38 | 39 | 27 | 190 | 29 | 51.9 | 0.13 | 2021-03-23T11:41:30.891+01:00 | 52
54 | CGK_Layer_12 | 108 | 23 March, 2021, 11:55:18 | 38 | 39 | 27 | 190 | 29 | 51.9 | 0.13 | 2021-03-23T11:41:53.981+01:00 | 52
54 | CGK_Layer_12 | 108 | 23 March, 2021, 11:55:21 | 38 | 39 | 27 | 190 | 29 | 51.9 | 0.13 | 2021-03-23T11:42:17.552+01:00 | 52
54 | CGK_Layer_12 | 113 | 23 March, 2021, 11:55:21 | 38 | 39 | 27 | 190 | 29 | 51.9 | 0.13 | 2021-03-23T11:42:29.192+01:00 | 52
54 | CGK_Layer_12 | 113 | 23 March, 2021, 11:55:21 | 38 | 40 | 27 | 190 | 29 | 51.9 | 0.13 | 2021-03-23T11:42:38.572+01:00 | 52
54 | CGK_Layer_12 | 113 | 23 March, 2021, 11:55:21 | 38 | 40 | 27 | 190 | 29 | 51.9 | 0.14 | 2021-03-23T11:42:38.592+01:00 | 52
54 | CGK_Layer_12 | 113 | 23 March, 2021, 11:55:24 | 38 | 40 | 27 | 190 | 29 | 51.9 | 0.14 | 2021-03-23T11:42:40.842+01:00 | 52
54 | CGK_Layer_12 | 113 | 23 March, 2021, 11:55:28 | 38 | 40 | 27 | 190 | 29 | 51.9 | 0.14 | 2021-03-23T11:43:04.182+01:00 | 52
54 | CGK_Layer_12 | 113 | 23 March, 2021, 11:55:27 | 38 | 40 | 27 | 190 | 29 | 51.9 | 0.14 | 2021-03-23T11:43:15.742+01:00 | 52
54 | CGK_Layer_12 | 113 | 23 March, 2021, 11:55:30 | 38 | 40 | 27 | 190 | 29 | 51.9 | 0.14 | 2021-03-23T11:43:27.302+01:00 | 52
54 | CGK_Layer_12 | 113 | 23 March, 2021, 11:55:30 | 38 | 40 | 27 | 190 | 30 | 51.9 | 0.14 | 2021-03-23T11:43:31.622+01:00 | 52
54 | CGK_Layer_12 | 113 | 23 March, 2021, 11:55:30 | 38 | 40 | 27 | 190 | 30 | 51.9 | 0.13 | 2021-03-23T11:43:33.852+01:00 | 52
54 | CGK_Layer_12 | 119 | 23 March, 2021, 11:55:31 | 38 | 40 | 27 | 190 | 30 | 51.9 | 0.13 | 2021-03-23T11:43:39.092+01:00 | 52
54 | CGK_Layer_12 | 119 | 23 March, 2021, 11:55:33 | 38 | 40 | 27 | 190 | 30 | 51.9 | 0.13 | 2021-03-23T11:43:50.502+01:00 | 52
54 | CGK_Layer_12 | 119 | 23 March, 2021, 11:55:37 | 38 | 40 | 27 | 190 | 30 | 51.9 | 0.13 | 2021-03-23T11:44:14.013+01:00 | 52
54 | CGK_Layer_12 | 119 | 23 March, 2021, 11:55:37 | 38 | 40 | 27 | 190 | 30 | 51.9 | 0.13 | 2021-03-23T11:44:26.657+01:00 | 52.1
54 | CGK_Layer_12 | 124 | 23 March, 2021, 11:55:40 | 38 | 40 | 27 | 190 | 30 | 51.9 | 0.13 | 2021-03-23T11:44:37.353+01:00 | 52.1
54 | CGK_Layer_12 | 124 | 23 March, 2021, 11:55:43 | 38 | 40 | 27 | 190 | 30 | 51.9 | 0.13 | 2021-03-23T11:45:00.873+01:00 | 52.1
54 | CGK_Layer_12 | 124 | 23 March, 2021, 11:55:47 | 38 | 40 | 27 | 190 | 30 | 51.9 | 0.13 | 2021-03-23T11:45:24.253+01:00 | 52.1
54 | CGK_Layer_12 | 129 | 23 March, 2021, 11:55:46 | 38 | 40 | 27 | 190 | 30 | 51.9 | 0.13 | 2021-03-23T11:45:35.814+01:00 | 52.1
54 | CGK_Layer_12 | 129 | 23 March, 2021, 11:55:46 | 39 | 40 | 27 | 190 | 30 | 51.9 | 0.13 | 2021-03-23T11:45:37.694+01:00 | 52.1
54 | CGK_Layer_12 | 129 | 23 March, 2021, 11:55:48 | 39 | 40 | 27 | 190 | 30 | 51.9 | 0.13 | 2021-03-23T11:45:46.984+01:00 | 52.1
54 | CGK_Layer_12 | 129 | 23 March, 2021, 11:55:49 | 39 | 40 | 27 | 190 | 30 | 51.9 | 0.13 | 2021-03-23T11:45:58.724+01:00 | 52.1
54 | CGK_Layer_12 | 129 | 23 March, 2021, 11:55:52 | 39 | 40 | 27 | 190 | 30 | 51.9 | 0.13 | 2021-03-23T11:46:10.264+01:00 | 52.1
54 | CGK_Layer_12 | 134 | 23 March, 2021, 11:55:55 | 39 | 40 | 27 | 190 | 30 | 51.9 | 0.13 | 2021-03-23T11:46:33.284+01:00 | 52.1
54 | CGK_Layer_12 | 134 | 23 March, 2021, 11:55:58 | 39 | 40 | 27 | 190 | 30 | 51.9 | 0.13 | 2021-03-23T11:46:56.434+01:00 | 52.1
54 | CGK_Layer_12 | 134 | 23 March, 2021, 11:55:58 | 39 | 40 | 27 | 190 | 30 | 51.9 | 0.13 | 2021-03-23T11:47:17.458+01:00 | 52.1
54 | CGK_Layer_12 | 134 | 23 March, 2021, 11:56:01 | 39 | 40 | 27 | 190 | 30 | 51.9 | 0.13 | 2021-03-23T11:47:19.345+01:00 | 52.1
54 | CGK_Layer_12 | 139 | 23 March, 2021, 11:56:01 | 39 | 40 | 27 | 190 | 30 | 51.9 | 0.13 | 2021-03-23T11:47:31.055+01:00 | 52.1
54 | CGK_Layer_12 | 139 | 23 March, 2021, 11:56:04 | 39 | 40 | 27 | 190 | 30 | 51.9 | 0.13 | 2021-03-23T11:47:42.505+01:00 | 52.1
54 | CGK_Layer_12 | 139 | 23 March, 2021, 11:56:07 | 39 | 40 | 27 | 190 | 30 | 51.9 | 0.13 | 2021-03-23T11:48:05.605+01:00 | 52.1
54 | CGK_Layer_12 | 144 | 23 March, 2021, 11:56:10 | 39 | 40 | 27 | 190 | 30 | 51.9 | 0.13 | 2021-03-23T11:48:28.435+01:00 | 52.1
54 | CGK_Layer_12 | 144 | 23 March, 2021, 11:56:10 | 38 | 40 | 27 | 190 | 30 | 51.9 | 0.13 | 2021-03-23T11:48:39.095+01:00 | 52.1
54 | CGK_Layer_12 | 144 | 23 March, 2021, 11:56:13 | 38 | 40 | 27 | 190 | 30 | 51.9 | 0.13 | 2021-03-23T11:48:51.196+01:00 | 52.1
54 | CGK_Layer_12 | 144 | 23 March, 2021, 11:56:13 | 39 | 40 | 27 | 190 | 30 | 51.9 | 0.13 | 2021-03-23T11:49:12.516+01:00 | 52.1
54 | CGK_Layer_12 | 144 | 23 March, 2021, 11:56:17 | 39 | 40 | 27 | 190 | 30 | 51.9 | 0.13 | 2021-03-23T11:49:14.296+01:00 | 52.1
54 | CGK_Layer_12 | 144 | 23 March, 2021, 11:56:16 | 39 | 40 | 27 | 190 | 30 | 51.9 | 0.13 | 2021-03-23T11:49:25.496+01:00 | 52.1
54 | CGK_Layer_12 | 150 | 23 March, 2021, 11:56:19 | 39 | 40 | 27 | 190 | 30 | 51.9 | 0.13 | 2021-03-23T11:49:36.966+01:00 | 52.1
54 | CGK_Layer_12 | 150 | 23 March, 2021, 11:56:23 | 39 | 40 | 27 | 190 | 30 | 51.9 | 0.13 | 2021-03-23T11:50:00.086+01:00 | 52.1
54 | CGK_Layer_12 | 150 | 23 March, 2021, 11:56:23 | 39 | 40 | 27 | 190 | 30 | 51.9 | 0.13 | 2021-03-23T11:50:17.442+01:00 | 52.1
54 | CGK_Layer_12 | 150 | 23 March, 2021, 11:56:26 | 39 | 40 | 27 | 190 | 30 | 51.9 | 0.13 | 2021-03-23T11:50:23.116+01:00 | 52.1
54 | CGK_Layer_12 | 155 | 23 March, 2021, 11:56:26 | 39 | 40 | 27 | 190 | 30 | 51.9 | 0.13 | 2021-03-23T11:50:34.957+01:00 | 52.1
54 | CGK_Layer_12 | 155 | 23 March, 2021, 11:56:29 | 39 | 40 | 27 | 190 | 30 | 51.9 | 0.13 | 2021-03-23T11:50:46.337+01:00 | 52.1
54 | CGK_Layer_12 | 155 | 23 March, 2021, 11:56:33 | 39 | 40 | 27 | 190 | 30 | 51.9 | 0.13 | 2021-03-23T11:51:09.617+01:00 | 52.1
54 | CGK_Layer_12 | 155 | 23 March, 2021, 11:56:32 | 39 | 40 | 27 | 190 | 30 | 51.9 | 0.13 | 2021-03-23T11:51:20.987+01:00 | 52.1
54 | CGK_Layer_12 | 160 | 23 March, 2021, 11:56:36 | 39 | 40 | 27 | 190 | 30 | 51.9 | 0.13 | 2021-03-23T11:51:32.657+01:00 | 52.1
54 | CGK_Layer_12 | 160 | 23 March, 2021, 11:56:39 | 39 | 40 | 27 | 190 | 30 | 51.9 | 0.13 | 2021-03-23T11:51:55.907+01:00 | 52.1
54 | CGK_Layer_12 | 160 | 23 March, 2021, 11:56:39 | 39 | 40 | 27 | 190 | 31 | 51.9 | 0.13 | 2021-03-23T11:52:07.147+01:00 | 52.1
54 | CGK_Layer_12 | 160 | 23 March, 2021, 11:56:42 | 39 | 40 | 27 | 190 | 31 | 51.9 | 0.13 | 2021-03-23T11:52:18.848+01:00 | 52.1
54 | CGK_Layer_12 | 165 | 23 March, 2021, 11:56:42 | 39 | 40 | 27 | 190 | 31 | 51.9 | 0.13 | 2021-03-23T11:52:30.548+01:00 | 52.1
54 | CGK_Layer_12 | 165 | 23 March, 2021, 11:56:45 | 39 | 40 | 27 | 190 | 31 | 51.9 | 0.13 | 2021-03-23T11:52:42.138+01:00 | 52.1
54 | CGK_Layer_12 | 165 | 23 March, 2021, 11:56:48 | 39 | 40 | 27 | 190 | 31 | 51.9 | 0.13 | 2021-03-23T11:53:05.228+01:00 | 52.1
54 | CGK_Layer_12 | 165 | 23 March, 2021, 11:56:48 | 39 | 40 | 27 | 190 | 31 | 51.9 | 0.13 | 2021-03-23T11:53:11.499+01:00 | 51.7
54 | CGK_Layer_12 | 170 | 23 March, 2021, 11:56:52 | 39 | 40 | 27 | 190 | 31 | 51.9 | 0.13 | 2021-03-23T11:53:28.688+01:00 | 51.7
54 | CGK_Layer_12 | 170 | 23 March, 2021, 11:56:55 | 39 | 40 | 27 | 190 | 31 | 51.9 | 0.13 | 2021-03-23T11:53:52.009+01:00 | 51.7
54 | CGK_Layer_12 | 170 | 23 March, 2021, 11:56:58 | 39 | 40 | 27 | 190 | 31 | 51.9 | 0.13 | 2021-03-23T11:54:15.429+01:00 | 51.7
54 | CGK_Layer_12 | 176 | 23 March, 2021, 11:57:00 | 39 | 40 | 27 | 190 | 31 | 51.9 | 0.13 | 2021-03-23T11:54:38.319+01:00 | 51.7
54 | CGK_Layer_12 | 176 | 23 March, 2021, 11:57:04 | 39 | 40 | 27 | 190 | 31 | 51.9 | 0.13 | 2021-03-23T11:55:01.339+01:00 | 51.7
54 | CGK_Layer_12 | 176 | 23 March, 2021, 11:57:04 | 39 | 40 | 27 | 190 | 30 | 51.9 | 0.13 | 2021-03-23T11:55:13.619+01:00 | 51.7
54 | CGK_Layer_12 | 176 | 23 March, 2021, 11:57:07 | 39 | 40 | 27 | 190 | 30 | 51.9 | 0.13 | 2021-03-23T11:55:24.799+01:00 | 51.7
54 | CGK_Layer_12 | 181 | 23 March, 2021, 11:57:07 | 39 | 40 | 27 | 190 | 30 | 51.9 | 0.13 | 2021-03-23T11:55:36.470+01:00 | 51.7
54 | CGK_Layer_12 | 181 | 23 March, 2021, 11:57:10 | 39 | 40 | 27 | 190 | 30 | 51.9 | 0.13 | 2021-03-23T11:55:48.050+01:00 | 51.7
54 | CGK_Layer_12 | 181 | 23 March, 2021, 11:57:10 | 39 | 40 | 27 | 190 | 30 | 51.9 | 0.13 | 2021-03-23T11:55:56.187+01:00 | 51.8
54 | CGK_Layer_12 | 181 | 23 March, 2021, 11:57:13 | 39 | 40 | 27 | 190 | 30 | 51.9 | 0.13 | 2021-03-23T11:56:11.350+01:00 | 51.8
54 | CGK_Layer_12 | 186 | 23 March, 2021, 11:57:16 | 39 | 40 | 27 | 190 | 30 | 51.9 | 0.13 | 2021-03-23T11:56:34.470+01:00 | 51.8
54 | CGK_Layer_12 | 186 | 23 March, 2021, 11:57:19 | 39 | 40 | 27 | 190 | 30 | 51.9 | 0.13 | 2021-03-23T11:56:57.780+01:00 | 51.8
54 | CGK_Layer_12 | 190 | 23 March, 2021, 11:57:21 | 39 | 40 | 27 | 190 | 30 | 51.9 | 0.13 | 2021-03-23T11:57:21.041+01:00 | 51.8
54 | CGK_Layer_12 | 190 | 23 March, 2021, 11:57:21 | 39 | 40 | 27 | 190 | 30 | 51.9 | 0.13 | 2021-03-23T11:57:26.508+01:00 | 55.1
54 | CGK_Layer_12 | 190 | 23 March, 2021, 11:57:21 | 38 | 40 | 27 | 190 | 30 | 51.9 | 0.13 | 2021-03-23T11:57:36.731+01:00 | 55.1
54 | CGK_Layer_12 | 190 | 23 March, 2021, 11:57:21 | 38 | 40 | 27 | 190 | 30 | 51.9 | 0.12 | 2021-03-23T11:57:37.841+01:00 | 55.1
54 | CGK_Layer_12 | 190 | 23 March, 2021, 11:57:21 | 38 | 40 | 27 | 190 | 30 | 51.9 | 0.12 | 2021-03-23T11:57:44.276+01:00 | 19.7
54 | CGK_Layer_12 | 190 | 23 March, 2021, 11:57:21 | 38 | 40 | 27 | 190 | 30 | 51.9 | 0.12 | 2021-03-23T11:58:02.018+01:00 | 0.7
54 | CGK_Layer_12 | 190 | 23 March, 2021, 11:57:21 | 37 | 40 | 27 | 190 | 30 | 51.9 | 0.12 | 2021-03-23T11:58:10.241+01:00 | 0.7
54 | CGK_Layer_12 | 190 | 23 March, 2021, 11:57:21 | 37 | 38 | 27 | 190 | 30 | 51.9 | 0.12 | 2021-03-23T11:58:11.141+01:00 | 0.7
54 | CGK_Layer_12 | 190 | 23 March, 2021, 11:57:21 | 37 | 38 | 27 | 190 | 30 | 51.9 | 0.12 | 2021-03-23T11:58:20.601+01:00 | 0.6
54 | CGK_Layer_12 | 190 | 23 March, 2021, 11:57:21 | 37 | 38 | 27 | 190 | 30 | 51.9 | 0.14 | 2021-03-23T11:58:37.671+01:00 | 0.6
54 | CGK_Layer_12 | 190 | 23 March, 2021, 11:57:21 | 37 | 38 | 27 | 190 | 30 | 51.9 | 0.14 | 2021-03-23T11:58:38.389+01:00 | 3
54 | CGK_Layer_12 | 190 | 23 March, 2021, 11:57:21 | 37 | 38 | 27 | 190 | 30 | 51.9 | 0.14 | 2021-03-23T11:58:52.999+01:00 | 40.1
54 | CGK_Layer_12 | 190 | 23 March, 2021, 11:57:21 | 37 | 38 | 27 | 190 | 30 | 51.9 | 0.14 | 2021-03-23T11:59:08.708+01:00 | 39.3
54 | CGK_Layer_12 | 190 | 23 March, 2021, 11:57:21 | 37 | 38 | 27 | 190 | 30 | 51.9 | 0.14 | 2021-03-23T11:59:23.452+01:00 | 45.7
54 | CGK_Layer_12 | 190 | 23 March, 2021, 11:57:21 | 37 | 38 | 27 | 190 | 30 | 51.9 | 0.14 | 2021-03-23T11:59:37.966+01:00 | 48

## Sample 13
buildJobId | buildJobName | currentLayer | estimatedEndTime | chamberTopTemperature | chamberBottomTemperature | buildPlateTemperature | totalLayers | tempHeatingActual | gasFlowTarget | oxygen | timestamp | gasFlow
55 | CGK_Layer_13 | 0 |  | 35 | 36 | 27 | 190 | 30 | 39 | 0.2 | 2021-03-23T12:09:41.358+01:00 | 37
55 | CGK_Layer_13 | 0 | 23 March, 2021, 12:40:47 | 35 | 36 | 27 | 190 | 30 | 39 | 0.2 | 2021-03-23T12:09:44.138+01:00 | 37
55 | CGK_Layer_13 | 0 | 23 March, 2021, 12:40:47 | 35 | 36 | 27 | 190 | 30 | 39 | 0.2 | 2021-03-23T12:09:52.865+01:00 | 37.6
55 | CGK_Layer_13 | 0 | 23 March, 2021, 12:40:49 | 35 | 36 | 27 | 190 | 30 | 39 | 0.2 | 2021-03-23T12:09:54.298+01:00 | 37.6
55 | CGK_Layer_13 | 0 | 23 March, 2021, 12:40:51 | 35 | 36 | 27 | 190 | 30 | 39 | 0.2 | 2021-03-23T12:10:14.658+01:00 | 37.6
55 | CGK_Layer_13 | 6 | 23 March, 2021, 12:40:54 | 35 | 36 | 27 | 190 | 30 | 39 | 0.2 | 2021-03-23T12:10:35.169+01:00 | 37.6
55 | CGK_Layer_13 | 6 | 23 March, 2021, 12:40:54 | 35 | 36 | 27 | 190 | 30 | 39 | 0.21 | 2021-03-23T12:10:38.899+01:00 | 37.6
55 | CGK_Layer_13 | 6 | 23 March, 2021, 12:40:53 | 35 | 36 | 27 | 190 | 30 | 39 | 0.21 | 2021-03-23T12:10:45.239+01:00 | 37.6
55 | CGK_Layer_13 | 6 | 23 March, 2021, 12:40:56 | 35 | 36 | 27 | 190 | 30 | 39 | 0.21 | 2021-03-23T12:10:55.439+01:00 | 37.6
55 | CGK_Layer_13 | 6 | 23 March, 2021, 12:40:58 | 35 | 36 | 27 | 190 | 30 | 39 | 0.21 | 2021-03-23T12:11:15.969+01:00 | 37.6
55 | CGK_Layer_13 | 12 | 23 March, 2021, 12:41:00 | 35 | 36 | 27 | 190 | 30 | 39 | 0.21 | 2021-03-23T12:11:36.449+01:00 | 37.6
55 | CGK_Layer_13 | 12 | 23 March, 2021, 12:41:00 | 35 | 36 | 27 | 190 | 30 | 39 | 0.2 | 2021-03-23T12:11:38.989+01:00 | 37.6
55 | CGK_Layer_13 | 12 | 23 March, 2021, 12:41:03 | 35 | 36 | 27 | 190 | 30 | 39 | 0.2 | 2021-03-23T12:11:56.919+01:00 | 37.6
55 | CGK_Layer_13 | 12 | 23 March, 2021, 12:41:02 | 35 | 36 | 27 | 190 | 30 | 39 | 0.2 | 2021-03-23T12:12:07.069+01:00 | 37.6
55 | CGK_Layer_13 | 12 | 23 March, 2021, 12:41:05 | 35 | 36 | 27 | 190 | 30 | 39 | 0.2 | 2021-03-23T12:12:17.330+01:00 | 37.6
55 | CGK_Layer_13 | 12 | 23 March, 2021, 12:41:05 | 35 | 36 | 27 | 190 | 30 | 39 | 0.2 | 2021-03-23T12:12:35.312+01:00 | 38.9
55 | CGK_Layer_13 | 18 | 23 March, 2021, 12:41:07 | 35 | 36 | 27 | 190 | 30 | 39 | 0.2 | 2021-03-23T12:12:37.960+01:00 | 38.9
55 | CGK_Layer_13 | 18 | 23 March, 2021, 12:41:07 | 35 | 36 | 27 | 190 | 30 | 39 | 0.21 | 2021-03-23T12:12:38.930+01:00 | 38.9
55 | CGK_Layer_13 | 18 | 23 March, 2021, 12:41:10 | 35 | 36 | 27 | 190 | 30 | 39 | 0.21 | 2021-03-23T12:12:58.720+01:00 | 38.9
55 | CGK_Layer_13 | 18 | 23 March, 2021, 12:41:12 | 35 | 36 | 27 | 190 | 30 | 39 | 0.21 | 2021-03-23T12:13:19.030+01:00 | 38.9
55 | CGK_Layer_13 | 23 | 23 March, 2021, 12:41:12 | 35 | 36 | 27 | 190 | 30 | 39 | 0.21 | 2021-03-23T12:13:29.310+01:00 | 38.9
55 | CGK_Layer_13 | 23 | 23 March, 2021, 12:41:12 | 35 | 36 | 27 | 190 | 30 | 39 | 0.2 | 2021-03-23T12:13:30.950+01:00 | 38.9
55 | CGK_Layer_13 | 23 | 23 March, 2021, 12:41:15 | 35 | 36 | 27 | 190 | 30 | 39 | 0.2 | 2021-03-23T12:13:39.750+01:00 | 38.9
55 | CGK_Layer_13 | 23 | 23 March, 2021, 12:41:14 | 35 | 36 | 27 | 190 | 30 | 39 | 0.2 | 2021-03-23T12:13:49.890+01:00 | 38.9
55 | CGK_Layer_13 | 23 | 23 March, 2021, 12:41:16 | 35 | 36 | 27 | 190 | 30 | 39 | 0.2 | 2021-03-23T12:14:00.081+01:00 | 38.9
55 | CGK_Layer_13 | 23 | 23 March, 2021, 12:41:18 | 35 | 36 | 27 | 190 | 30 | 39 | 0.2 | 2021-03-23T12:14:20.501+01:00 | 38.9
55 | CGK_Layer_13 | 29 | 23 March, 2021, 12:41:18 | 35 | 36 | 27 | 190 | 30 | 39 | 0.2 | 2021-03-23T12:14:30.691+01:00 | 38.9
55 | CGK_Layer_13 | 29 | 23 March, 2021, 12:41:21 | 35 | 36 | 27 | 190 | 30 | 39 | 0.2 | 2021-03-23T12:14:40.921+01:00 | 38.9
55 | CGK_Layer_13 | 29 | 23 March, 2021, 12:41:23 | 35 | 36 | 27 | 190 | 30 | 39 | 0.2 | 2021-03-23T12:15:01.391+01:00 | 38.9
55 | CGK_Layer_13 | 29 | 23 March, 2021, 12:41:25 | 35 | 36 | 27 | 190 | 30 | 39 | 0.2 | 2021-03-23T12:15:21.671+01:00 | 38.9
55 | CGK_Layer_13 | 29 | 23 March, 2021, 12:41:25 | 35 | 36 | 27 | 190 | 30 | 39 | 0.2 | 2021-03-23T12:15:29.079+01:00 | 39.5
55 | CGK_Layer_13 | 35 | 23 March, 2021, 12:41:25 | 35 | 36 | 27 | 190 | 30 | 39 | 0.2 | 2021-03-23T12:15:32.022+01:00 | 39.5
55 | CGK_Layer_13 | 35 | 23 March, 2021, 12:41:27 | 35 | 36 | 27 | 190 | 30 | 39 | 0.2 | 2021-03-23T12:15:42.482+01:00 | 39.5
55 | CGK_Layer_13 | 35 | 23 March, 2021, 12:41:29 | 35 | 36 | 27 | 190 | 30 | 39 | 0.2 | 2021-03-23T12:16:02.902+01:00 | 39.5
55 | CGK_Layer_13 | 35 | 23 March, 2021, 12:41:30 | 35 | 36 | 27 | 190 | 30 | 39 | 0.2 | 2021-03-23T12:16:23.212+01:00 | 39.5
55 | CGK_Layer_13 | 41 | 23 March, 2021, 12:41:30 | 35 | 36 | 27 | 190 | 30 | 39 | 0.2 | 2021-03-23T12:16:33.272+01:00 | 39.5
55 | CGK_Layer_13 | 41 | 23 March, 2021, 12:41:34 | 35 | 36 | 27 | 190 | 30 | 39 | 0.2 | 2021-03-23T12:16:44.992+01:00 | 39.5
55 | CGK_Layer_13 | 41 | 23 March, 2021, 12:41:37 | 35 | 36 | 27 | 190 | 30 | 39 | 0.2 | 2021-03-23T12:17:08.102+01:00 | 39.5
55 | CGK_Layer_13 | 41 | 23 March, 2021, 12:41:37 | 35 | 36 | 27 | 190 | 31 | 39 | 0.2 | 2021-03-23T12:17:27.173+01:00 | 39.5
55 | CGK_Layer_13 | 46 | 23 March, 2021, 12:41:40 | 35 | 36 | 27 | 190 | 31 | 39 | 0.2 | 2021-03-23T12:17:31.183+01:00 | 39.5
55 | CGK_Layer_13 | 46 | 23 March, 2021, 12:41:40 | 35 | 36 | 27 | 190 | 31 | 39 | 0.19 | 2021-03-23T12:17:39.293+01:00 | 39.5
55 | CGK_Layer_13 | 46 | 23 March, 2021, 12:41:43 | 35 | 36 | 27 | 190 | 31 | 39 | 0.19 | 2021-03-23T12:17:54.393+01:00 | 39.5
55 | CGK_Layer_13 | 46 | 23 March, 2021, 12:41:46 | 35 | 36 | 27 | 190 | 31 | 39 | 0.19 | 2021-03-23T12:18:17.653+01:00 | 39.5
55 | CGK_Layer_13 | 46 | 23 March, 2021, 12:41:46 | 35 | 36 | 27 | 190 | 31 | 39 | 0.19 | 2021-03-23T12:18:23.576+01:00 | 38.5
55 | CGK_Layer_13 | 51 | 23 March, 2021, 12:41:46 | 35 | 36 | 27 | 190 | 31 | 39 | 0.19 | 2021-03-23T12:18:29.553+01:00 | 38.5
55 | CGK_Layer_13 | 51 | 23 March, 2021, 12:41:49 | 35 | 36 | 27 | 190 | 31 | 39 | 0.19 | 2021-03-23T12:18:41.023+01:00 | 38.5
55 | CGK_Layer_13 | 51 | 23 March, 2021, 12:41:52 | 35 | 36 | 27 | 190 | 31 | 39 | 0.19 | 2021-03-23T12:19:04.284+01:00 | 38.5
55 | CGK_Layer_13 | 51 | 23 March, 2021, 12:41:55 | 35 | 36 | 27 | 190 | 31 | 39 | 0.19 | 2021-03-23T12:19:27.384+01:00 | 38.5
55 | CGK_Layer_13 | 57 | 23 March, 2021, 12:41:55 | 35 | 36 | 27 | 190 | 31 | 39 | 0.19 | 2021-03-23T12:19:38.904+01:00 | 38.5
55 | CGK_Layer_13 | 57 | 23 March, 2021, 12:41:55 | 35 | 36 | 27 | 190 | 31 | 39 | 0.2 | 2021-03-23T12:19:39.364+01:00 | 38.5
55 | CGK_Layer_13 | 57 | 23 March, 2021, 12:41:58 | 35 | 36 | 27 | 190 | 31 | 39 | 0.2 | 2021-03-23T12:19:50.354+01:00 | 38.5
55 | CGK_Layer_13 | 57 | 23 March, 2021, 12:42:01 | 35 | 36 | 27 | 190 | 31 | 39 | 0.2 | 2021-03-23T12:20:13.294+01:00 | 38.5
55 | CGK_Layer_13 | 62 | 23 March, 2021, 12:42:04 | 35 | 36 | 27 | 190 | 31 | 39 | 0.2 | 2021-03-23T12:20:36.555+01:00 | 38.5
55 | CGK_Layer_13 | 62 | 23 March, 2021, 12:42:04 | 35 | 36 | 27 | 190 | 31 | 39 | 0.18 | 2021-03-23T12:20:39.495+01:00 | 38.5
55 | CGK_Layer_13 | 62 | 23 March, 2021, 12:42:07 | 35 | 36 | 27 | 190 | 31 | 39 | 0.18 | 2021-03-23T12:20:59.665+01:00 | 38.5
55 | CGK_Layer_13 | 62 | 23 March, 2021, 12:42:07 | 35 | 36 | 27 | 190 | 31 | 39 | 0.18 | 2021-03-23T12:21:08.576+01:00 | 38.9
55 | CGK_Layer_13 | 62 | 23 March, 2021, 12:42:06 | 35 | 36 | 27 | 190 | 31 | 39 | 0.18 | 2021-03-23T12:21:10.915+01:00 | 38.9
55 | CGK_Layer_13 | 62 | 23 March, 2021, 12:42:09 | 35 | 36 | 27 | 190 | 31 | 39 | 0.18 | 2021-03-23T12:21:22.465+01:00 | 38.9
55 | CGK_Layer_13 | 67 | 23 March, 2021, 12:42:10 | 35 | 36 | 27 | 190 | 31 | 39 | 0.18 | 2021-03-23T12:21:34.205+01:00 | 38.9
55 | CGK_Layer_13 | 67 | 23 March, 2021, 12:42:10 | 35 | 36 | 27 | 190 | 31 | 39 | 0.19 | 2021-03-23T12:21:37.435+01:00 | 38.9
55 | CGK_Layer_13 | 67 | 23 March, 2021, 12:42:13 | 35 | 36 | 27 | 190 | 31 | 39 | 0.19 | 2021-03-23T12:21:45.885+01:00 | 38.9
55 | CGK_Layer_13 | 67 | 23 March, 2021, 12:42:16 | 35 | 36 | 27 | 190 | 31 | 39 | 0.19 | 2021-03-23T12:22:09.095+01:00 | 38.9
55 | CGK_Layer_13 | 72 | 23 March, 2021, 12:42:18 | 35 | 36 | 27 | 190 | 31 | 39 | 0.19 | 2021-03-23T12:22:31.946+01:00 | 38.9
55 | CGK_Layer_13 | 72 | 23 March, 2021, 12:42:21 | 35 | 36 | 27 | 190 | 31 | 39 | 0.19 | 2021-03-23T12:22:54.966+01:00 | 38.9
55 | CGK_Layer_13 | 72 | 23 March, 2021, 12:42:25 | 35 | 36 | 27 | 190 | 31 | 39 | 0.19 | 2021-03-23T12:23:18.126+01:00 | 38.9
55 | CGK_Layer_13 | 77 | 23 March, 2021, 12:42:24 | 35 | 36 | 27 | 190 | 31 | 39 | 0.19 | 2021-03-23T12:23:29.756+01:00 | 38.9
55 | CGK_Layer_13 | 77 | 23 March, 2021, 12:42:28 | 35 | 36 | 27 | 190 | 31 | 39 | 0.19 | 2021-03-23T12:23:41.386+01:00 | 38.9
55 | CGK_Layer_13 | 77 | 23 March, 2021, 12:42:31 | 35 | 36 | 27 | 190 | 31 | 39 | 0.19 | 2021-03-23T12:24:04.787+01:00 | 38.9
55 | CGK_Layer_13 | 77 | 23 March, 2021, 12:42:31 | 35 | 36 | 27 | 190 | 31 | 39 | 0.19 | 2021-03-23T12:24:08.796+01:00 | 38.8
55 | CGK_Layer_13 | 77 | 23 March, 2021, 12:42:33 | 35 | 36 | 27 | 190 | 31 | 39 | 0.19 | 2021-03-23T12:24:27.837+01:00 | 38.8
55 | CGK_Layer_13 | 77 | 23 March, 2021, 12:42:33 | 35 | 36 | 27 | 190 | 31 | 39 | 0.18 | 2021-03-23T12:24:29.827+01:00 | 38.8
55 | CGK_Layer_13 | 77 | 23 March, 2021, 12:42:33 | 35 | 35 | 27 | 190 | 31 | 39 | 0.18 | 2021-03-23T12:24:34.927+01:00 | 38.8
55 | CGK_Layer_13 | 83 | 23 March, 2021, 12:42:33 | 35 | 35 | 27 | 190 | 31 | 39 | 0.18 | 2021-03-23T12:24:39.267+01:00 | 38.8
55 | CGK_Layer_13 | 83 | 23 March, 2021, 12:42:37 | 35 | 35 | 27 | 190 | 31 | 39 | 0.18 | 2021-03-23T12:24:51.017+01:00 | 38.8
55 | CGK_Layer_13 | 83 | 23 March, 2021, 12:42:39 | 35 | 35 | 27 | 190 | 31 | 39 | 0.18 | 2021-03-23T12:25:14.187+01:00 | 38.8
55 | CGK_Layer_13 | 83 | 23 March, 2021, 12:42:40 | 35 | 35 | 27 | 190 | 31 | 39 | 0.18 | 2021-03-23T12:25:26.007+01:00 | 38.8
55 | CGK_Layer_13 | 88 | 23 March, 2021, 12:42:43 | 35 | 35 | 27 | 190 | 31 | 39 | 0.18 | 2021-03-23T12:25:37.658+01:00 | 38.8
55 | CGK_Layer_13 | 88 | 23 March, 2021, 12:42:43 | 35 | 36 | 27 | 190 | 31 | 39 | 0.18 | 2021-03-23T12:25:39.368+01:00 | 38.8
55 | CGK_Layer_13 | 88 | 23 March, 2021, 12:42:46 | 35 | 36 | 27 | 190 | 31 | 39 | 0.18 | 2021-03-23T12:26:01.198+01:00 | 38.8
55 | CGK_Layer_13 | 88 | 23 March, 2021, 12:42:49 | 35 | 36 | 27 | 190 | 31 | 39 | 0.18 | 2021-03-23T12:26:24.238+01:00 | 38.8
55 | CGK_Layer_13 | 88 | 23 March, 2021, 12:42:49 | 35 | 35 | 27 | 190 | 31 | 39 | 0.18 | 2021-03-23T12:26:31.288+01:00 | 38.8
55 | CGK_Layer_13 | 93 | 23 March, 2021, 12:42:49 | 35 | 35 | 27 | 190 | 31 | 39 | 0.18 | 2021-03-23T12:26:35.848+01:00 | 38.8
55 | CGK_Layer_13 | 93 | 23 March, 2021, 12:42:49 | 35 | 35 | 27 | 190 | 31 | 39 | 0.18 | 2021-03-23T12:26:44.053+01:00 | 38.7
55 | CGK_Layer_13 | 93 | 23 March, 2021, 12:42:52 | 35 | 35 | 27 | 190 | 31 | 39 | 0.18 | 2021-03-23T12:26:47.318+01:00 | 38.7
55 | CGK_Layer_13 | 93 | 23 March, 2021, 12:42:55 | 35 | 35 | 27 | 190 | 31 | 39 | 0.18 | 2021-03-23T12:27:10.118+01:00 | 38.7
55 | CGK_Layer_13 | 98 | 23 March, 2021, 12:42:59 | 35 | 35 | 27 | 190 | 31 | 39 | 0.18 | 2021-03-23T12:27:33.679+01:00 | 38.7
55 | CGK_Layer_13 | 98 | 23 March, 2021, 12:43:02 | 35 | 35 | 27 | 190 | 31 | 39 | 0.18 | 2021-03-23T12:27:57.269+01:00 | 38.7
55 | CGK_Layer_13 | 98 | 23 March, 2021, 12:43:05 | 35 | 35 | 27 | 190 | 31 | 39 | 0.18 | 2021-03-23T12:28:20.449+01:00 | 38.7
55 | CGK_Layer_13 | 103 | 23 March, 2021, 12:43:05 | 35 | 35 | 27 | 190 | 31 | 39 | 0.18 | 2021-03-23T12:28:32.069+01:00 | 38.7
55 | CGK_Layer_13 | 103 | 23 March, 2021, 12:43:08 | 35 | 35 | 27 | 190 | 31 | 39 | 0.18 | 2021-03-23T12:28:43.549+01:00 | 38.7
55 | CGK_Layer_13 | 103 | 23 March, 2021, 12:43:10 | 35 | 35 | 27 | 190 | 31 | 39 | 0.18 | 2021-03-23T12:29:06.280+01:00 | 38.7
55 | CGK_Layer_13 | 103 | 23 March, 2021, 12:43:11 | 35 | 35 | 27 | 190 | 31 | 39 | 0.18 | 2021-03-23T12:29:18.060+01:00 | 38.7
55 | CGK_Layer_13 | 103 | 23 March, 2021, 12:43:11 | 35 | 35 | 27 | 190 | 31 | 39 | 0.18 | 2021-03-23T12:29:29.381+01:00 | 39.1
55 | CGK_Layer_13 | 108 | 23 March, 2021, 12:43:14 | 35 | 35 | 27 | 190 | 31 | 39 | 0.18 | 2021-03-23T12:29:29.700+01:00 | 39.1
55 | CGK_Layer_13 | 108 | 23 March, 2021, 12:43:14 | 35 | 35 | 27 | 190 | 31 | 39 | 0.17 | 2021-03-23T12:29:39.010+01:00 | 39.1
55 | CGK_Layer_13 | 108 | 23 March, 2021, 12:43:13 | 35 | 35 | 27 | 190 | 31 | 39 | 0.17 | 2021-03-23T12:29:41.100+01:00 | 39.1
55 | CGK_Layer_13 | 108 | 23 March, 2021, 12:43:16 | 35 | 35 | 27 | 190 | 31 | 39 | 0.17 | 2021-03-23T12:29:52.690+01:00 | 39.1
55 | CGK_Layer_13 | 108 | 23 March, 2021, 12:43:20 | 35 | 35 | 27 | 190 | 31 | 39 | 0.17 | 2021-03-23T12:30:16.060+01:00 | 39.1
55 | CGK_Layer_13 | 114 | 23 March, 2021, 12:43:23 | 35 | 35 | 27 | 190 | 31 | 39 | 0.17 | 2021-03-23T12:30:39.431+01:00 | 39.1
55 | CGK_Layer_13 | 114 | 23 March, 2021, 12:43:26 | 35 | 35 | 27 | 190 | 31 | 39 | 0.17 | 2021-03-23T12:31:02.801+01:00 | 39.1
55 | CGK_Layer_13 | 114 | 23 March, 2021, 12:43:29 | 35 | 35 | 27 | 190 | 31 | 39 | 0.17 | 2021-03-23T12:31:25.981+01:00 | 39.1
55 | CGK_Layer_13 | 119 | 23 March, 2021, 12:43:29 | 35 | 35 | 27 | 190 | 31 | 39 | 0.17 | 2021-03-23T12:31:37.591+01:00 | 39.1
55 | CGK_Layer_13 | 119 | 23 March, 2021, 12:43:29 | 35 | 35 | 27 | 190 | 31 | 39 | 0.18 | 2021-03-23T12:31:38.151+01:00 | 39.1
55 | CGK_Layer_13 | 119 | 23 March, 2021, 12:43:32 | 35 | 35 | 27 | 190 | 31 | 39 | 0.18 | 2021-03-23T12:31:49.161+01:00 | 39.1
55 | CGK_Layer_13 | 119 | 23 March, 2021, 12:43:32 | 35 | 35 | 27 | 190 | 31 | 39 | 0.18 | 2021-03-23T12:32:11.788+01:00 | 38.8
55 | CGK_Layer_13 | 119 | 23 March, 2021, 12:43:35 | 35 | 35 | 27 | 190 | 31 | 39 | 0.18 | 2021-03-23T12:32:12.512+01:00 | 38.8
55 | CGK_Layer_13 | 124 | 23 March, 2021, 12:43:39 | 35 | 35 | 27 | 190 | 31 | 39 | 0.18 | 2021-03-23T12:32:36.402+01:00 | 38.8
55 | CGK_Layer_13 | 124 | 23 March, 2021, 12:43:39 | 35 | 35 | 27 | 190 | 30 | 39 | 0.18 | 2021-03-23T12:32:36.962+01:00 | 38.8
55 | CGK_Layer_13 | 124 | 23 March, 2021, 12:43:39 | 35 | 35 | 27 | 190 | 30 | 39 | 0.16 | 2021-03-23T12:32:39.532+01:00 | 38.8
55 | CGK_Layer_13 | 124 | 23 March, 2021, 12:43:42 | 35 | 35 | 27 | 190 | 30 | 39 | 0.16 | 2021-03-23T12:32:59.882+01:00 | 38.8
55 | CGK_Layer_13 | 124 | 23 March, 2021, 12:43:42 | 35 | 35 | 27 | 190 | 30 | 39 | 0.17 | 2021-03-23T12:33:21.402+01:00 | 38.8
55 | CGK_Layer_13 | 124 | 23 March, 2021, 12:43:45 | 35 | 35 | 27 | 190 | 30 | 39 | 0.17 | 2021-03-23T12:33:23.202+01:00 | 38.8
55 | CGK_Layer_13 | 129 | 23 March, 2021, 12:43:45 | 35 | 35 | 27 | 190 | 30 | 39 | 0.17 | 2021-03-23T12:33:34.562+01:00 | 38.8
55 | CGK_Layer_13 | 129 | 23 March, 2021, 12:43:47 | 35 | 35 | 27 | 190 | 30 | 39 | 0.17 | 2021-03-23T12:33:45.902+01:00 | 38.8
55 | CGK_Layer_13 | 129 | 23 March, 2021, 12:43:48 | 35 | 35 | 27 | 190 | 30 | 39 | 0.17 | 2021-03-23T12:33:57.523+01:00 | 38.8
55 | CGK_Layer_13 | 129 | 23 March, 2021, 12:43:51 | 35 | 35 | 27 | 190 | 30 | 39 | 0.17 | 2021-03-23T12:34:09.173+01:00 | 38.8
55 | CGK_Layer_13 | 134 | 23 March, 2021, 12:43:53 | 35 | 35 | 27 | 190 | 30 | 39 | 0.17 | 2021-03-23T12:34:32.033+01:00 | 38.8
55 | CGK_Layer_13 | 134 | 23 March, 2021, 12:43:53 | 35 | 35 | 27 | 190 | 30 | 39 | 0.16 | 2021-03-23T12:34:37.843+01:00 | 38.8
55 | CGK_Layer_13 | 134 | 23 March, 2021, 12:43:53 | 35 | 35 | 27 | 190 | 30 | 39 | 0.16 | 2021-03-23T12:34:44.423+01:00 | 39.7
55 | CGK_Layer_13 | 134 | 23 March, 2021, 12:43:57 | 35 | 35 | 27 | 190 | 30 | 39 | 0.16 | 2021-03-23T12:34:55.073+01:00 | 39.7
55 | CGK_Layer_13 | 134 | 23 March, 2021, 12:43:56 | 35 | 35 | 27 | 190 | 30 | 39 | 0.16 | 2021-03-23T12:35:06.473+01:00 | 39.7
55 | CGK_Layer_13 | 134 | 23 March, 2021, 12:43:59 | 35 | 35 | 27 | 190 | 30 | 39 | 0.16 | 2021-03-23T12:35:17.723+01:00 | 39.7
55 | CGK_Layer_13 | 139 | 23 March, 2021, 12:43:59 | 35 | 35 | 27 | 190 | 30 | 39 | 0.16 | 2021-03-23T12:35:29.613+01:00 | 39.7
55 | CGK_Layer_13 | 139 | 23 March, 2021, 12:43:59 | 35 | 35 | 27 | 190 | 30 | 39 | 0.17 | 2021-03-23T12:35:37.954+01:00 | 39.7
55 | CGK_Layer_13 | 139 | 23 March, 2021, 12:44:03 | 35 | 35 | 27 | 190 | 30 | 39 | 0.17 | 2021-03-23T12:35:41.204+01:00 | 39.7
55 | CGK_Layer_13 | 139 | 23 March, 2021, 12:44:05 | 35 | 35 | 27 | 190 | 30 | 39 | 0.17 | 2021-03-23T12:36:04.044+01:00 | 39.7
55 | CGK_Layer_13 | 139 | 23 March, 2021, 12:44:09 | 35 | 35 | 27 | 190 | 30 | 39 | 0.17 | 2021-03-23T12:36:26.834+01:00 | 39.7
55 | CGK_Layer_13 | 139 | 23 March, 2021, 12:44:09 | 35 | 35 | 27 | 190 | 30 | 39 | 0.16 | 2021-03-23T12:36:37.104+01:00 | 39.7
55 | CGK_Layer_13 | 145 | 23 March, 2021, 12:44:09 | 35 | 35 | 27 | 190 | 30 | 39 | 0.16 | 2021-03-23T12:36:38.184+01:00 | 39.7
55 | CGK_Layer_13 | 145 | 23 March, 2021, 12:44:11 | 35 | 35 | 27 | 190 | 30 | 39 | 0.16 | 2021-03-23T12:36:49.544+01:00 | 39.7
55 | CGK_Layer_13 | 145 | 23 March, 2021, 12:44:12 | 35 | 35 | 27 | 190 | 30 | 39 | 0.16 | 2021-03-23T12:37:01.134+01:00 | 39.7
55 | CGK_Layer_13 | 145 | 23 March, 2021, 12:44:15 | 35 | 35 | 27 | 190 | 30 | 39 | 0.16 | 2021-03-23T12:37:12.615+01:00 | 39.7
55 | CGK_Layer_13 | 145 | 23 March, 2021, 12:44:15 | 35 | 35 | 27 | 190 | 30 | 39 | 0.16 | 2021-03-23T12:37:23.617+01:00 | 39
55 | CGK_Layer_13 | 150 | 23 March, 2021, 12:44:18 | 35 | 35 | 27 | 190 | 30 | 39 | 0.16 | 2021-03-23T12:37:35.675+01:00 | 39
55 | CGK_Layer_13 | 150 | 23 March, 2021, 12:44:21 | 35 | 35 | 27 | 190 | 30 | 39 | 0.16 | 2021-03-23T12:37:58.285+01:00 | 39
55 | CGK_Layer_13 | 150 | 23 March, 2021, 12:44:23 | 35 | 35 | 27 | 190 | 30 | 39 | 0.16 | 2021-03-23T12:38:20.965+01:00 | 39
55 | CGK_Layer_13 | 155 | 23 March, 2021, 12:44:24 | 35 | 35 | 27 | 190 | 30 | 39 | 0.16 | 2021-03-23T12:38:32.835+01:00 | 39
55 | CGK_Layer_13 | 155 | 23 March, 2021, 12:44:24 | 35 | 35 | 27 | 190 | 30 | 39 | 0.15 | 2021-03-23T12:38:39.545+01:00 | 39
55 | CGK_Layer_13 | 155 | 23 March, 2021, 12:44:28 | 35 | 35 | 27 | 190 | 30 | 39 | 0.15 | 2021-03-23T12:38:44.595+01:00 | 39
55 | CGK_Layer_13 | 155 | 23 March, 2021, 12:44:27 | 35 | 35 | 27 | 190 | 30 | 39 | 0.15 | 2021-03-23T12:38:56.036+01:00 | 39
55 | CGK_Layer_13 | 155 | 23 March, 2021, 12:44:30 | 35 | 35 | 27 | 190 | 30 | 39 | 0.15 | 2021-03-23T12:39:07.526+01:00 | 39
55 | CGK_Layer_13 | 160 | 23 March, 2021, 12:44:34 | 35 | 35 | 27 | 190 | 30 | 39 | 0.15 | 2021-03-23T12:39:30.836+01:00 | 39
55 | CGK_Layer_13 | 160 | 23 March, 2021, 12:44:34 | 35 | 35 | 27 | 190 | 30 | 39 | 0.16 | 2021-03-23T12:39:31.556+01:00 | 39
55 | CGK_Layer_13 | 160 | 23 March, 2021, 12:44:34 | 34 | 35 | 27 | 190 | 30 | 39 | 0.16 | 2021-03-23T12:39:37.696+01:00 | 39
55 | CGK_Layer_13 | 160 | 23 March, 2021, 12:44:37 | 34 | 35 | 27 | 190 | 30 | 39 | 0.16 | 2021-03-23T12:39:53.886+01:00 | 39
55 | CGK_Layer_13 | 160 | 23 March, 2021, 12:44:37 | 34 | 35 | 27 | 190 | 30 | 39 | 0.16 | 2021-03-23T12:40:05.699+01:00 | 38.8
55 | CGK_Layer_13 | 160 | 23 March, 2021, 12:44:40 | 34 | 35 | 27 | 190 | 30 | 39 | 0.16 | 2021-03-23T12:40:16.936+01:00 | 38.8
55 | CGK_Layer_13 | 165 | 23 March, 2021, 12:44:40 | 34 | 35 | 27 | 190 | 30 | 39 | 0.16 | 2021-03-23T12:40:28.506+01:00 | 38.8
55 | CGK_Layer_13 | 165 | 23 March, 2021, 12:44:43 | 34 | 35 | 27 | 190 | 30 | 39 | 0.16 | 2021-03-23T12:40:40.057+01:00 | 38.8
55 | CGK_Layer_13 | 165 | 23 March, 2021, 12:44:46 | 34 | 35 | 27 | 190 | 30 | 39 | 0.16 | 2021-03-23T12:41:03.327+01:00 | 38.8
55 | CGK_Layer_13 | 165 | 23 March, 2021, 12:44:46 | 34 | 35 | 27 | 190 | 31 | 39 | 0.16 | 2021-03-23T12:41:14.557+01:00 | 38.8
55 | CGK_Layer_13 | 165 | 23 March, 2021, 12:44:49 | 34 | 35 | 27 | 190 | 31 | 39 | 0.16 | 2021-03-23T12:41:26.087+01:00 | 38.8
55 | CGK_Layer_13 | 171 | 23 March, 2021, 12:44:49 | 34 | 35 | 27 | 190 | 31 | 39 | 0.16 | 2021-03-23T12:41:37.777+01:00 | 38.8
55 | CGK_Layer_13 | 171 | 23 March, 2021, 12:44:53 | 34 | 35 | 27 | 190 | 31 | 39 | 0.16 | 2021-03-23T12:41:49.617+01:00 | 38.8
55 | CGK_Layer_13 | 171 | 23 March, 2021, 12:44:52 | 34 | 35 | 27 | 190 | 31 | 39 | 0.16 | 2021-03-23T12:42:01.037+01:00 | 38.8
55 | CGK_Layer_13 | 171 | 23 March, 2021, 12:44:55 | 34 | 35 | 27 | 190 | 31 | 39 | 0.16 | 2021-03-23T12:42:12.638+01:00 | 38.8
55 | CGK_Layer_13 | 176 | 23 March, 2021, 12:44:58 | 34 | 35 | 27 | 190 | 31 | 39 | 0.16 | 2021-03-23T12:42:35.418+01:00 | 38.8
55 | CGK_Layer_13 | 176 | 23 March, 2021, 12:44:57 | 34 | 35 | 27 | 190 | 31 | 39 | 0.16 | 2021-03-23T12:42:46.738+01:00 | 38.8
55 | CGK_Layer_13 | 176 | 23 March, 2021, 12:44:57 | 34 | 35 | 27 | 190 | 31 | 39 | 0.16 | 2021-03-23T12:42:55.996+01:00 | 38.9
55 | CGK_Layer_13 | 176 | 23 March, 2021, 12:45:01 | 34 | 35 | 27 | 190 | 31 | 39 | 0.16 | 2021-03-23T12:42:58.448+01:00 | 38.9
55 | CGK_Layer_13 | 176 | 23 March, 2021, 12:45:04 | 34 | 35 | 27 | 190 | 31 | 39 | 0.16 | 2021-03-23T12:43:21.738+01:00 | 38.9
55 | CGK_Layer_13 | 181 | 23 March, 2021, 12:45:04 | 34 | 35 | 27 | 190 | 31 | 39 | 0.16 | 2021-03-23T12:43:33.228+01:00 | 38.9
55 | CGK_Layer_13 | 181 | 23 March, 2021, 12:45:07 | 34 | 35 | 27 | 190 | 31 | 39 | 0.16 | 2021-03-23T12:43:44.808+01:00 | 38.9
55 | CGK_Layer_13 | 181 | 23 March, 2021, 12:45:09 | 34 | 35 | 27 | 190 | 31 | 39 | 0.16 | 2021-03-23T12:44:07.879+01:00 | 38.9
55 | CGK_Layer_13 | 186 | 23 March, 2021, 12:45:12 | 34 | 35 | 27 | 190 | 31 | 39 | 0.16 | 2021-03-23T12:44:30.769+01:00 | 38.9
55 | CGK_Layer_13 | 186 | 23 March, 2021, 12:45:12 | 34 | 35 | 27 | 190 | 31 | 39 | 0.15 | 2021-03-23T12:44:39.499+01:00 | 38.9
55 | CGK_Layer_13 | 186 | 23 March, 2021, 12:45:15 | 34 | 35 | 27 | 190 | 31 | 39 | 0.15 | 2021-03-23T12:44:53.949+01:00 | 38.9
55 | CGK_Layer_13 | 190 | 23 March, 2021, 12:45:17 | 34 | 35 | 27 | 190 | 31 | 39 | 0.15 | 2021-03-23T12:45:17.269+01:00 | 38.9
55 | CGK_Layer_13 | 190 | 23 March, 2021, 12:45:17 | 34 | 35 | 27 | 190 | 31 | 39 | 0.15 | 2021-03-23T12:45:29.181+01:00 | 50.5
55 | CGK_Layer_13 | 190 | 23 March, 2021, 12:45:17 | 34 | 35 | 27 | 190 | 31 | 39 | 0.15 | 2021-03-23T12:45:43.835+01:00 | 1
55 | CGK_Layer_13 | 190 | 23 March, 2021, 12:45:17 | 34 | 34 | 27 | 190 | 31 | 39 | 0.15 | 2021-03-23T12:45:54.350+01:00 | 1
55 | CGK_Layer_13 | 190 | 23 March, 2021, 12:45:17 | 34 | 34 | 27 | 190 | 31 | 39 | 0.15 | 2021-03-23T12:45:59.307+01:00 | 0.7
55 | CGK_Layer_13 | 190 | 23 March, 2021, 12:45:17 | 34 | 34 | 27 | 190 | 31 | 39 | 0.15 | 2021-03-23T12:46:26.129+01:00 | 2.9
55 | CGK_Layer_13 | 190 | 23 March, 2021, 12:45:17 | 34 | 34 | 27 | 190 | 31 | 39 | 0.17 | 2021-03-23T12:46:39.370+01:00 | 2.9

## Sample 14
buildJobId | buildJobName | currentLayer | estimatedEndTime | chamberTopTemperature | chamberBottomTemperature | buildPlateTemperature | totalLayers | tempHeatingActual | gasFlowTarget | oxygen | timestamp | gasFlow
56 | CGK_Layer_14 | 0 |  | 32 | 33 | 27 | 190 | 31 | 51.9 | 0.24 | 2021-03-23T12:59:10.868+01:00 | 50.8
56 | CGK_Layer_14 | 0 | 23 March, 2021, 13:30:16 | 32 | 33 | 27 | 190 | 31 | 51.9 | 0.24 | 2021-03-23T12:59:13.608+01:00 | 50.8
56 | CGK_Layer_14 | 0 | 23 March, 2021, 13:30:18 | 32 | 33 | 27 | 190 | 31 | 51.9 | 0.24 | 2021-03-23T12:59:23.918+01:00 | 50.8
56 | CGK_Layer_14 | 0 | 23 March, 2021, 13:30:18 | 33 | 33 | 27 | 190 | 31 | 51.9 | 0.24 | 2021-03-23T12:59:25.288+01:00 | 50.8
56 | CGK_Layer_14 | 3 | 23 March, 2021, 13:30:18 | 33 | 33 | 27 | 190 | 31 | 51.9 | 0.24 | 2021-03-23T12:59:33.998+01:00 | 50.8
56 | CGK_Layer_14 | 3 | 23 March, 2021, 13:30:20 | 33 | 33 | 27 | 190 | 31 | 51.9 | 0.24 | 2021-03-23T12:59:44.178+01:00 | 50.8
56 | CGK_Layer_14 | 3 | 23 March, 2021, 13:30:22 | 33 | 33 | 27 | 190 | 31 | 51.9 | 0.24 | 2021-03-23T13:00:04.518+01:00 | 50.8
56 | CGK_Layer_14 | 3 | 23 March, 2021, 13:30:23 | 33 | 33 | 27 | 190 | 31 | 51.9 | 0.24 | 2021-03-23T13:00:15.128+01:00 | 50.8
56 | CGK_Layer_14 | 3 | 23 March, 2021, 13:30:25 | 33 | 33 | 27 | 190 | 31 | 51.9 | 0.24 | 2021-03-23T13:00:25.458+01:00 | 50.8
56 | CGK_Layer_14 | 9 | 23 March, 2021, 13:30:25 | 33 | 33 | 27 | 190 | 31 | 51.9 | 0.24 | 2021-03-23T13:00:35.689+01:00 | 50.8
56 | CGK_Layer_14 | 9 | 23 March, 2021, 13:30:25 | 33 | 33 | 27 | 190 | 31 | 51.9 | 0.23 | 2021-03-23T13:00:39.529+01:00 | 50.8
56 | CGK_Layer_14 | 9 | 23 March, 2021, 13:30:27 | 33 | 33 | 27 | 190 | 31 | 51.9 | 0.23 | 2021-03-23T13:00:45.899+01:00 | 50.8
56 | CGK_Layer_14 | 9 | 23 March, 2021, 13:30:30 | 33 | 33 | 27 | 190 | 31 | 51.9 | 0.23 | 2021-03-23T13:01:06.529+01:00 | 50.8
56 | CGK_Layer_14 | 9 | 23 March, 2021, 13:30:32 | 33 | 33 | 27 | 190 | 31 | 51.9 | 0.23 | 2021-03-23T13:01:26.889+01:00 | 50.8
56 | CGK_Layer_14 | 9 | 23 March, 2021, 13:30:32 | 33 | 33 | 27 | 190 | 31 | 51.9 | 0.22 | 2021-03-23T13:01:33.319+01:00 | 50.8
56 | CGK_Layer_14 | 15 | 23 March, 2021, 13:30:32 | 33 | 33 | 27 | 190 | 31 | 51.9 | 0.22 | 2021-03-23T13:01:37.189+01:00 | 50.8
56 | CGK_Layer_14 | 15 | 23 March, 2021, 13:30:32 | 33 | 34 | 27 | 190 | 31 | 51.9 | 0.22 | 2021-03-23T13:01:40.389+01:00 | 50.8
56 | CGK_Layer_14 | 15 | 23 March, 2021, 13:30:34 | 33 | 34 | 27 | 190 | 31 | 51.9 | 0.22 | 2021-03-23T13:01:47.389+01:00 | 50.8
56 | CGK_Layer_14 | 15 | 23 March, 2021, 13:30:36 | 33 | 34 | 27 | 190 | 31 | 51.9 | 0.22 | 2021-03-23T13:02:07.699+01:00 | 50.8
56 | CGK_Layer_14 | 15 | 23 March, 2021, 13:30:36 | 33 | 34 | 27 | 190 | 31 | 51.9 | 0.22 | 2021-03-23T13:02:08.733+01:00 | 51.6
56 | CGK_Layer_14 | 15 | 23 March, 2021, 13:30:37 | 33 | 34 | 27 | 190 | 31 | 51.9 | 0.22 | 2021-03-23T13:02:17.950+01:00 | 51.6
56 | CGK_Layer_14 | 15 | 23 March, 2021, 13:30:39 | 33 | 34 | 27 | 190 | 31 | 51.9 | 0.22 | 2021-03-23T13:02:28.160+01:00 | 51.6
56 | CGK_Layer_14 | 15 | 23 March, 2021, 13:30:39 | 34 | 34 | 27 | 190 | 31 | 51.9 | 0.22 | 2021-03-23T13:02:36.520+01:00 | 51.6
56 | CGK_Layer_14 | 21 | 23 March, 2021, 13:30:39 | 34 | 34 | 27 | 190 | 31 | 51.9 | 0.22 | 2021-03-23T13:02:38.430+01:00 | 51.6
56 | CGK_Layer_14 | 21 | 23 March, 2021, 13:30:41 | 34 | 34 | 27 | 190 | 31 | 51.9 | 0.22 | 2021-03-23T13:02:48.600+01:00 | 51.6
56 | CGK_Layer_14 | 21 | 23 March, 2021, 13:30:43 | 34 | 34 | 27 | 190 | 31 | 51.9 | 0.22 | 2021-03-23T13:03:08.890+01:00 | 51.6
56 | CGK_Layer_14 | 21 | 23 March, 2021, 13:30:45 | 34 | 34 | 27 | 190 | 31 | 51.9 | 0.22 | 2021-03-23T13:03:29.180+01:00 | 51.6
56 | CGK_Layer_14 | 21 | 23 March, 2021, 13:30:45 | 34 | 34 | 27 | 190 | 31 | 51.9 | 0.21 | 2021-03-23T13:03:31.470+01:00 | 51.6
56 | CGK_Layer_14 | 27 | 23 March, 2021, 13:30:45 | 34 | 34 | 27 | 190 | 31 | 51.9 | 0.21 | 2021-03-23T13:03:39.280+01:00 | 51.6
56 | CGK_Layer_14 | 27 | 23 March, 2021, 13:30:45 | 34 | 34 | 27 | 190 | 31 | 51.9 | 0.21 | 2021-03-23T13:03:47.310+01:00 | 50.8
56 | CGK_Layer_14 | 27 | 23 March, 2021, 13:30:47 | 34 | 34 | 27 | 190 | 31 | 51.9 | 0.21 | 2021-03-23T13:03:49.610+01:00 | 50.8
56 | CGK_Layer_14 | 27 | 23 March, 2021, 13:30:49 | 34 | 34 | 27 | 190 | 31 | 51.9 | 0.21 | 2021-03-23T13:04:09.961+01:00 | 50.8
56 | CGK_Layer_14 | 32 | 23 March, 2021, 13:30:49 | 34 | 34 | 27 | 190 | 31 | 51.9 | 0.21 | 2021-03-23T13:04:30.491+01:00 | 50.8
56 | CGK_Layer_14 | 32 | 23 March, 2021, 13:30:51 | 34 | 34 | 27 | 190 | 31 | 51.9 | 0.21 | 2021-03-23T13:04:30.501+01:00 | 50.8
56 | CGK_Layer_14 | 32 | 23 March, 2021, 13:30:54 | 34 | 34 | 27 | 190 | 31 | 51.9 | 0.21 | 2021-03-23T13:04:51.121+01:00 | 50.8
56 | CGK_Layer_14 | 32 | 23 March, 2021, 13:30:56 | 34 | 34 | 27 | 190 | 31 | 51.9 | 0.21 | 2021-03-23T13:05:11.341+01:00 | 50.8
56 | CGK_Layer_14 | 32 | 23 March, 2021, 13:30:55 | 34 | 34 | 27 | 190 | 31 | 51.9 | 0.21 | 2021-03-23T13:05:21.471+01:00 | 50.8
56 | CGK_Layer_14 | 38 | 23 March, 2021, 13:30:57 | 34 | 34 | 27 | 190 | 31 | 51.9 | 0.21 | 2021-03-23T13:05:31.692+01:00 | 50.8
56 | CGK_Layer_14 | 38 | 23 March, 2021, 13:30:59 | 34 | 34 | 27 | 190 | 31 | 51.9 | 0.21 | 2021-03-23T13:05:52.422+01:00 | 50.8
56 | CGK_Layer_14 | 38 | 23 March, 2021, 13:31:03 | 34 | 34 | 27 | 190 | 31 | 51.9 | 0.21 | 2021-03-23T13:06:14.412+01:00 | 50.8
56 | CGK_Layer_14 | 38 | 23 March, 2021, 13:31:03 | 34 | 34 | 27 | 190 | 31 | 51.9 | 0.21 | 2021-03-23T13:06:26.014+01:00 | 51.5
56 | CGK_Layer_14 | 44 | 23 March, 2021, 13:31:03 | 34 | 34 | 27 | 190 | 31 | 51.9 | 0.21 | 2021-03-23T13:06:37.342+01:00 | 51.5
56 | CGK_Layer_14 | 44 | 23 March, 2021, 13:31:05 | 34 | 34 | 27 | 190 | 31 | 51.9 | 0.21 | 2021-03-23T13:06:37.352+01:00 | 51.5
56 | CGK_Layer_14 | 44 | 23 March, 2021, 13:31:05 | 34 | 34 | 27 | 190 | 31 | 51.9 | 0.2 | 2021-03-23T13:06:39.092+01:00 | 51.5
56 | CGK_Layer_14 | 44 | 23 March, 2021, 13:31:09 | 34 | 34 | 27 | 190 | 31 | 51.9 | 0.2 | 2021-03-23T13:07:00.722+01:00 | 51.5
56 | CGK_Layer_14 | 44 | 23 March, 2021, 13:31:09 | 34 | 35 | 27 | 190 | 31 | 51.9 | 0.2 | 2021-03-23T13:07:04.492+01:00 | 51.5
56 | CGK_Layer_14 | 44 | 23 March, 2021, 13:31:13 | 34 | 35 | 27 | 190 | 31 | 51.9 | 0.2 | 2021-03-23T13:07:23.853+01:00 | 51.5
56 | CGK_Layer_14 | 44 | 23 March, 2021, 13:31:13 | 34 | 35 | 27 | 190 | 31 | 51.9 | 0.21 | 2021-03-23T13:07:34.973+01:00 | 51.5
56 | CGK_Layer_14 | 49 | 23 March, 2021, 13:31:13 | 34 | 35 | 27 | 190 | 31 | 51.9 | 0.21 | 2021-03-23T13:07:35.383+01:00 | 51.5
56 | CGK_Layer_14 | 49 | 23 March, 2021, 13:31:16 | 34 | 35 | 27 | 190 | 31 | 51.9 | 0.21 | 2021-03-23T13:07:47.083+01:00 | 51.5
56 | CGK_Layer_14 | 49 | 23 March, 2021, 13:31:18 | 34 | 35 | 27 | 190 | 31 | 51.9 | 0.21 | 2021-03-23T13:08:10.203+01:00 | 51.5
56 | CGK_Layer_14 | 49 | 23 March, 2021, 13:31:19 | 34 | 35 | 27 | 190 | 31 | 51.9 | 0.21 | 2021-03-23T13:08:21.873+01:00 | 51.5
56 | CGK_Layer_14 | 54 | 23 March, 2021, 13:31:22 | 34 | 35 | 27 | 190 | 31 | 51.9 | 0.21 | 2021-03-23T13:08:33.453+01:00 | 51.5
56 | CGK_Layer_14 | 54 | 23 March, 2021, 13:31:24 | 34 | 35 | 27 | 190 | 31 | 51.9 | 0.21 | 2021-03-23T13:08:56.664+01:00 | 51.5
56 | CGK_Layer_14 | 54 | 23 March, 2021, 13:31:24 | 35 | 35 | 27 | 190 | 31 | 51.9 | 0.21 | 2021-03-23T13:09:17.904+01:00 | 51.5
56 | CGK_Layer_14 | 54 | 23 March, 2021, 13:31:27 | 35 | 35 | 27 | 190 | 31 | 51.9 | 0.21 | 2021-03-23T13:09:19.484+01:00 | 51.5
56 | CGK_Layer_14 | 54 | 23 March, 2021, 13:31:27 | 35 | 35 | 27 | 190 | 31 | 51.9 | 0.21 | 2021-03-23T13:09:23.687+01:00 | 52.2
56 | CGK_Layer_14 | 59 | 23 March, 2021, 13:31:27 | 35 | 35 | 27 | 190 | 31 | 51.9 | 0.21 | 2021-03-23T13:09:30.974+01:00 | 52.2
56 | CGK_Layer_14 | 59 | 23 March, 2021, 13:31:27 | 35 | 35 | 27 | 190 | 31 | 51.9 | 0.2 | 2021-03-23T13:09:39.314+01:00 | 52.2
56 | CGK_Layer_14 | 59 | 23 March, 2021, 13:31:30 | 35 | 35 | 27 | 190 | 31 | 51.9 | 0.2 | 2021-03-23T13:09:42.574+01:00 | 52.2
56 | CGK_Layer_14 | 59 | 23 March, 2021, 13:31:33 | 35 | 35 | 27 | 190 | 31 | 51.9 | 0.2 | 2021-03-23T13:10:05.924+01:00 | 52.2
56 | CGK_Layer_14 | 64 | 23 March, 2021, 13:31:36 | 35 | 35 | 27 | 190 | 31 | 51.9 | 0.2 | 2021-03-23T13:10:28.874+01:00 | 52.2
56 | CGK_Layer_14 | 64 | 23 March, 2021, 13:31:39 | 35 | 35 | 27 | 190 | 31 | 51.9 | 0.2 | 2021-03-23T13:10:51.785+01:00 | 52.2
56 | CGK_Layer_14 | 64 | 23 March, 2021, 13:31:42 | 35 | 35 | 27 | 190 | 31 | 51.9 | 0.2 | 2021-03-23T13:11:14.895+01:00 | 52.2
56 | CGK_Layer_14 | 70 | 23 March, 2021, 13:31:44 | 35 | 35 | 27 | 190 | 31 | 51.9 | 0.2 | 2021-03-23T13:11:37.825+01:00 | 52.2
56 | CGK_Layer_14 | 70 | 23 March, 2021, 13:31:45 | 35 | 35 | 27 | 190 | 31 | 51.9 | 0.2 | 2021-03-23T13:11:49.575+01:00 | 52.2
56 | CGK_Layer_14 | 70 | 23 March, 2021, 13:31:47 | 35 | 35 | 27 | 190 | 31 | 51.9 | 0.2 | 2021-03-23T13:12:00.775+01:00 | 52.2
56 | CGK_Layer_14 | 70 | 23 March, 2021, 13:31:47 | 35 | 35 | 27 | 190 | 31 | 51.9 | 0.2 | 2021-03-23T13:12:16.859+01:00 | 51.8
56 | CGK_Layer_14 | 70 | 23 March, 2021, 13:31:51 | 35 | 35 | 27 | 190 | 31 | 51.9 | 0.2 | 2021-03-23T13:12:24.196+01:00 | 51.8
56 | CGK_Layer_14 | 75 | 23 March, 2021, 13:31:51 | 35 | 35 | 27 | 190 | 31 | 51.9 | 0.2 | 2021-03-23T13:12:35.836+01:00 | 51.8
56 | CGK_Layer_14 | 75 | 23 March, 2021, 13:31:54 | 35 | 35 | 27 | 190 | 31 | 51.9 | 0.2 | 2021-03-23T13:12:47.326+01:00 | 51.8
56 | CGK_Layer_14 | 75 | 23 March, 2021, 13:31:56 | 35 | 35 | 27 | 190 | 31 | 51.9 | 0.2 | 2021-03-23T13:13:10.376+01:00 | 51.8
56 | CGK_Layer_14 | 75 | 23 March, 2021, 13:31:57 | 35 | 35 | 27 | 190 | 31 | 51.9 | 0.2 | 2021-03-23T13:13:22.066+01:00 | 51.8
56 | CGK_Layer_14 | 80 | 23 March, 2021, 13:31:57 | 35 | 35 | 27 | 190 | 31 | 51.9 | 0.2 | 2021-03-23T13:13:33.406+01:00 | 51.8
56 | CGK_Layer_14 | 80 | 23 March, 2021, 13:31:59 | 35 | 35 | 27 | 190 | 31 | 51.9 | 0.2 | 2021-03-23T13:13:33.416+01:00 | 51.8
56 | CGK_Layer_14 | 80 | 23 March, 2021, 13:32:02 | 35 | 35 | 27 | 190 | 31 | 51.9 | 0.2 | 2021-03-23T13:13:56.607+01:00 | 51.8
56 | CGK_Layer_14 | 80 | 23 March, 2021, 13:32:05 | 35 | 35 | 27 | 190 | 31 | 51.9 | 0.2 | 2021-03-23T13:14:19.557+01:00 | 51.8
56 | CGK_Layer_14 | 85 | 23 March, 2021, 13:32:05 | 35 | 35 | 27 | 190 | 31 | 51.9 | 0.2 | 2021-03-23T13:14:30.957+01:00 | 51.8
56 | CGK_Layer_14 | 85 | 23 March, 2021, 13:32:08 | 35 | 35 | 27 | 190 | 31 | 51.9 | 0.2 | 2021-03-23T13:14:42.517+01:00 | 51.8
56 | CGK_Layer_14 | 85 | 23 March, 2021, 13:32:11 | 35 | 35 | 27 | 190 | 31 | 51.9 | 0.2 | 2021-03-23T13:15:05.607+01:00 | 51.8
56 | CGK_Layer_14 | 85 | 23 March, 2021, 13:32:11 | 35 | 35 | 27 | 190 | 31 | 51.9 | 0.2 | 2021-03-23T13:15:20.710+01:00 | 51.7
56 | CGK_Layer_14 | 90 | 23 March, 2021, 13:32:13 | 35 | 35 | 27 | 190 | 31 | 51.9 | 0.2 | 2021-03-23T13:15:28.607+01:00 | 51.7
56 | CGK_Layer_14 | 90 | 23 March, 2021, 13:32:16 | 35 | 35 | 27 | 190 | 31 | 51.9 | 0.2 | 2021-03-23T13:15:51.628+01:00 | 51.7
56 | CGK_Layer_14 | 90 | 23 March, 2021, 13:32:19 | 35 | 35 | 27 | 190 | 31 | 51.9 | 0.2 | 2021-03-23T13:16:14.948+01:00 | 51.7
56 | CGK_Layer_14 | 96 | 23 March, 2021, 13:32:23 | 35 | 35 | 27 | 190 | 31 | 51.9 | 0.2 | 2021-03-23T13:16:37.898+01:00 | 51.7
56 | CGK_Layer_14 | 96 | 23 March, 2021, 13:32:23 | 35 | 36 | 27 | 190 | 31 | 51.9 | 0.2 | 2021-03-23T13:16:39.388+01:00 | 51.7
56 | CGK_Layer_14 | 96 | 23 March, 2021, 13:32:23 | 35 | 36 | 27 | 190 | 31 | 51.9 | 0.19 | 2021-03-23T13:16:39.408+01:00 | 51.7
56 | CGK_Layer_14 | 96 | 23 March, 2021, 13:32:26 | 35 | 36 | 27 | 190 | 31 | 51.9 | 0.19 | 2021-03-23T13:17:01.188+01:00 | 51.7
56 | CGK_Layer_14 | 96 | 23 March, 2021, 13:32:29 | 35 | 36 | 27 | 190 | 31 | 51.9 | 0.19 | 2021-03-23T13:17:23.979+01:00 | 51.7
56 | CGK_Layer_14 | 101 | 23 March, 2021, 13:32:29 | 35 | 36 | 27 | 190 | 31 | 51.9 | 0.19 | 2021-03-23T13:17:35.709+01:00 | 51.7
56 | CGK_Layer_14 | 101 | 23 March, 2021, 13:32:32 | 35 | 36 | 27 | 190 | 31 | 51.9 | 0.19 | 2021-03-23T13:17:47.229+01:00 | 51.7
56 | CGK_Layer_14 | 101 | 23 March, 2021, 13:32:35 | 35 | 36 | 27 | 190 | 31 | 51.9 | 0.19 | 2021-03-23T13:18:10.479+01:00 | 51.7
56 | CGK_Layer_14 | 101 | 23 March, 2021, 13:32:35 | 35 | 36 | 27 | 190 | 31 | 51.9 | 0.19 | 2021-03-23T13:18:17.535+01:00 | 51.9
56 | CGK_Layer_14 | 106 | 23 March, 2021, 13:32:38 | 35 | 36 | 27 | 190 | 31 | 51.9 | 0.19 | 2021-03-23T13:18:34.089+01:00 | 51.9
56 | CGK_Layer_14 | 106 | 23 March, 2021, 13:32:38 | 35 | 36 | 27 | 190 | 32 | 51.9 | 0.19 | 2021-03-23T13:18:35.929+01:00 | 51.9
56 | CGK_Layer_14 | 106 | 23 March, 2021, 13:32:41 | 35 | 36 | 27 | 190 | 32 | 51.9 | 0.19 | 2021-03-23T13:18:57.060+01:00 | 51.9
56 | CGK_Layer_14 | 106 | 23 March, 2021, 13:32:44 | 35 | 36 | 27 | 190 | 32 | 51.9 | 0.19 | 2021-03-23T13:19:20.250+01:00 | 51.9
56 | CGK_Layer_14 | 111 | 23 March, 2021, 13:32:44 | 35 | 36 | 27 | 190 | 32 | 51.9 | 0.19 | 2021-03-23T13:19:31.940+01:00 | 51.9
56 | CGK_Layer_14 | 111 | 23 March, 2021, 13:32:44 | 35 | 36 | 27 | 190 | 31 | 51.9 | 0.19 | 2021-03-23T13:19:38.010+01:00 | 51.9
56 | CGK_Layer_14 | 111 | 23 March, 2021, 13:32:47 | 35 | 36 | 27 | 190 | 31 | 51.9 | 0.19 | 2021-03-23T13:19:43.490+01:00 | 51.9
56 | CGK_Layer_14 | 111 | 23 March, 2021, 13:32:50 | 35 | 36 | 27 | 190 | 31 | 51.9 | 0.19 | 2021-03-23T13:20:06.850+01:00 | 51.9
56 | CGK_Layer_14 | 116 | 23 March, 2021, 13:32:53 | 35 | 36 | 27 | 190 | 31 | 51.9 | 0.19 | 2021-03-23T13:20:30.080+01:00 | 51.9
56 | CGK_Layer_14 | 116 | 23 March, 2021, 13:32:53 | 35 | 36 | 27 | 190 | 31 | 51.9 | 0.18 | 2021-03-23T13:20:39.111+01:00 | 51.9
56 | CGK_Layer_14 | 116 | 23 March, 2021, 13:32:56 | 35 | 36 | 27 | 190 | 31 | 51.9 | 0.18 | 2021-03-23T13:20:53.461+01:00 | 51.9
56 | CGK_Layer_14 | 116 | 23 March, 2021, 13:32:56 | 35 | 36 | 27 | 190 | 31 | 51.9 | 0.19 | 2021-03-23T13:21:13.811+01:00 | 51.9
56 | CGK_Layer_14 | 116 | 23 March, 2021, 13:32:59 | 35 | 36 | 27 | 190 | 31 | 51.9 | 0.19 | 2021-03-23T13:21:16.391+01:00 | 51.9
56 | CGK_Layer_14 | 121 | 23 March, 2021, 13:32:59 | 35 | 36 | 27 | 190 | 31 | 51.9 | 0.19 | 2021-03-23T13:21:28.171+01:00 | 51.9
56 | CGK_Layer_14 | 121 | 23 March, 2021, 13:32:59 | 35 | 36 | 27 | 190 | 31 | 51.9 | 0.19 | 2021-03-23T13:21:32.828+01:00 | 52.4
56 | CGK_Layer_14 | 121 | 23 March, 2021, 13:33:03 | 35 | 36 | 27 | 190 | 31 | 51.9 | 0.19 | 2021-03-23T13:21:40.151+01:00 | 52.4
56 | CGK_Layer_14 | 121 | 23 March, 2021, 13:33:06 | 35 | 36 | 27 | 190 | 31 | 51.9 | 0.19 | 2021-03-23T13:22:03.951+01:00 | 52.4
56 | CGK_Layer_14 | 121 | 23 March, 2021, 13:33:10 | 35 | 36 | 27 | 190 | 31 | 51.9 | 0.19 | 2021-03-23T13:22:27.482+01:00 | 52.4
56 | CGK_Layer_14 | 127 | 23 March, 2021, 13:33:09 | 35 | 36 | 27 | 190 | 31 | 51.9 | 0.19 | 2021-03-23T13:22:38.842+01:00 | 52.4
56 | CGK_Layer_14 | 127 | 23 March, 2021, 13:33:12 | 35 | 36 | 27 | 190 | 31 | 51.9 | 0.19 | 2021-03-23T13:22:50.232+01:00 | 52.4
56 | CGK_Layer_14 | 127 | 23 March, 2021, 13:33:15 | 35 | 36 | 27 | 190 | 31 | 51.9 | 0.19 | 2021-03-23T13:23:13.112+01:00 | 52.4
56 | CGK_Layer_14 | 127 | 23 March, 2021, 13:33:15 | 36 | 36 | 27 | 190 | 31 | 51.9 | 0.19 | 2021-03-23T13:23:26.432+01:00 | 52.4
56 | CGK_Layer_14 | 132 | 23 March, 2021, 13:33:17 | 36 | 36 | 27 | 190 | 31 | 51.9 | 0.19 | 2021-03-23T13:23:36.102+01:00 | 52.4
56 | CGK_Layer_14 | 132 | 23 March, 2021, 13:33:18 | 36 | 36 | 27 | 190 | 31 | 51.9 | 0.19 | 2021-03-23T13:23:47.762+01:00 | 52.4
56 | CGK_Layer_14 | 132 | 23 March, 2021, 13:33:21 | 36 | 36 | 27 | 190 | 31 | 51.9 | 0.19 | 2021-03-23T13:23:59.353+01:00 | 52.4
56 | CGK_Layer_14 | 132 | 23 March, 2021, 13:33:24 | 36 | 36 | 27 | 190 | 31 | 51.9 | 0.19 | 2021-03-23T13:24:22.643+01:00 | 52.4
56 | CGK_Layer_14 | 132 | 23 March, 2021, 13:33:24 | 36 | 36 | 27 | 190 | 31 | 51.9 | 0.19 | 2021-03-23T13:24:23.614+01:00 | 51.4
56 | CGK_Layer_14 | 137 | 23 March, 2021, 13:33:24 | 36 | 36 | 27 | 190 | 31 | 51.9 | 0.19 | 2021-03-23T13:24:34.203+01:00 | 51.4
56 | CGK_Layer_14 | 137 | 23 March, 2021, 13:33:27 | 36 | 36 | 27 | 190 | 31 | 51.9 | 0.19 | 2021-03-23T13:24:45.633+01:00 | 51.4
56 | CGK_Layer_14 | 137 | 23 March, 2021, 13:33:30 | 36 | 36 | 27 | 190 | 31 | 51.9 | 0.19 | 2021-03-23T13:25:08.463+01:00 | 51.4
56 | CGK_Layer_14 | 142 | 23 March, 2021, 13:33:33 | 36 | 36 | 27 | 190 | 31 | 51.9 | 0.19 | 2021-03-23T13:25:31.314+01:00 | 51.4
56 | CGK_Layer_14 | 142 | 23 March, 2021, 13:33:33 | 36 | 36 | 27 | 190 | 31 | 51.9 | 0.18 | 2021-03-23T13:25:37.884+01:00 | 51.4
56 | CGK_Layer_14 | 142 | 23 March, 2021, 13:33:36 | 36 | 36 | 27 | 190 | 31 | 51.9 | 0.18 | 2021-03-23T13:25:54.454+01:00 | 51.4
56 | CGK_Layer_14 | 142 | 23 March, 2021, 13:33:39 | 36 | 36 | 27 | 190 | 31 | 51.9 | 0.18 | 2021-03-23T13:26:17.414+01:00 | 51.4
56 | CGK_Layer_14 | 147 | 23 March, 2021, 13:33:40 | 36 | 36 | 27 | 190 | 31 | 51.9 | 0.18 | 2021-03-23T13:26:29.004+01:00 | 51.4
56 | CGK_Layer_14 | 147 | 23 March, 2021, 13:33:42 | 36 | 36 | 27 | 190 | 31 | 51.9 | 0.18 | 2021-03-23T13:26:40.204+01:00 | 51.4
56 | CGK_Layer_14 | 147 | 23 March, 2021, 13:33:46 | 36 | 36 | 27 | 190 | 31 | 51.9 | 0.18 | 2021-03-23T13:27:03.174+01:00 | 51.4
56 | CGK_Layer_14 | 147 | 23 March, 2021, 13:33:49 | 36 | 36 | 27 | 190 | 31 | 51.9 | 0.18 | 2021-03-23T13:27:26.295+01:00 | 51.4
56 | CGK_Layer_14 | 147 | 23 March, 2021, 13:33:49 | 36 | 36 | 27 | 190 | 31 | 51.9 | 0.18 | 2021-03-23T13:27:32.104+01:00 | 51.9
56 | CGK_Layer_14 | 153 | 23 March, 2021, 13:33:49 | 36 | 36 | 27 | 190 | 31 | 51.9 | 0.18 | 2021-03-23T13:27:37.755+01:00 | 51.9
56 | CGK_Layer_14 | 153 | 23 March, 2021, 13:33:52 | 36 | 36 | 27 | 190 | 31 | 51.9 | 0.18 | 2021-03-23T13:27:49.255+01:00 | 51.9
56 | CGK_Layer_14 | 153 | 23 March, 2021, 13:33:55 | 36 | 36 | 27 | 190 | 31 | 51.9 | 0.18 | 2021-03-23T13:28:12.155+01:00 | 51.9
56 | CGK_Layer_14 | 158 | 23 March, 2021, 13:33:59 | 36 | 36 | 27 | 190 | 31 | 51.9 | 0.18 | 2021-03-23T13:28:35.795+01:00 | 51.9
56 | CGK_Layer_14 | 158 | 23 March, 2021, 13:34:02 | 36 | 36 | 27 | 190 | 31 | 51.9 | 0.18 | 2021-03-23T13:28:58.996+01:00 | 51.9
56 | CGK_Layer_14 | 158 | 23 March, 2021, 13:34:06 | 36 | 36 | 27 | 190 | 31 | 51.9 | 0.18 | 2021-03-23T13:29:22.436+01:00 | 51.9
56 | CGK_Layer_14 | 158 | 23 March, 2021, 13:34:06 | 36 | 37 | 27 | 190 | 31 | 51.9 | 0.18 | 2021-03-23T13:29:30.256+01:00 | 51.9
56 | CGK_Layer_14 | 163 | 23 March, 2021, 13:34:05 | 36 | 37 | 27 | 190 | 31 | 51.9 | 0.18 | 2021-03-23T13:29:34.106+01:00 | 51.9
56 | CGK_Layer_14 | 163 | 23 March, 2021, 13:34:08 | 36 | 37 | 27 | 190 | 31 | 51.9 | 0.18 | 2021-03-23T13:29:45.586+01:00 | 51.9
56 | CGK_Layer_14 | 163 | 23 March, 2021, 13:34:12 | 36 | 37 | 27 | 190 | 31 | 51.9 | 0.18 | 2021-03-23T13:30:08.736+01:00 | 51.9
56 | CGK_Layer_14 | 168 | 23 March, 2021, 13:34:14 | 36 | 37 | 27 | 190 | 31 | 51.9 | 0.18 | 2021-03-23T13:30:31.717+01:00 | 51.9
56 | CGK_Layer_14 | 168 | 23 March, 2021, 13:34:17 | 36 | 37 | 27 | 190 | 31 | 51.9 | 0.18 | 2021-03-23T13:30:54.617+01:00 | 51.9
56 | CGK_Layer_14 | 168 | 23 March, 2021, 13:34:17 | 36 | 37 | 27 | 190 | 31 | 51.9 | 0.18 | 2021-03-23T13:31:13.884+01:00 | 51.9
56 | CGK_Layer_14 | 168 | 23 March, 2021, 13:34:20 | 36 | 37 | 27 | 190 | 31 | 51.9 | 0.18 | 2021-03-23T13:31:17.237+01:00 | 51.9
56 | CGK_Layer_14 | 173 | 23 March, 2021, 13:34:20 | 36 | 37 | 27 | 190 | 31 | 51.9 | 0.18 | 2021-03-23T13:31:28.847+01:00 | 51.9
56 | CGK_Layer_14 | 173 | 23 March, 2021, 13:34:23 | 36 | 37 | 27 | 190 | 31 | 51.9 | 0.18 | 2021-03-23T13:31:40.397+01:00 | 51.9
56 | CGK_Layer_14 | 173 | 23 March, 2021, 13:34:26 | 36 | 37 | 27 | 190 | 31 | 51.9 | 0.18 | 2021-03-23T13:32:03.647+01:00 | 51.9
56 | CGK_Layer_14 | 173 | 23 March, 2021, 13:34:29 | 36 | 37 | 27 | 190 | 31 | 51.9 | 0.18 | 2021-03-23T13:32:26.718+01:00 | 51.9
56 | CGK_Layer_14 | 179 | 23 March, 2021, 13:34:29 | 36 | 37 | 27 | 190 | 31 | 51.9 | 0.18 | 2021-03-23T13:32:38.078+01:00 | 51.9
56 | CGK_Layer_14 | 179 | 23 March, 2021, 13:34:29 | 36 | 37 | 27 | 190 | 31 | 51.9 | 0.17 | 2021-03-23T13:32:39.598+01:00 | 51.9
56 | CGK_Layer_14 | 179 | 23 March, 2021, 13:34:31 | 36 | 37 | 27 | 190 | 31 | 51.9 | 0.17 | 2021-03-23T13:32:49.448+01:00 | 51.9
56 | CGK_Layer_14 | 179 | 23 March, 2021, 13:34:35 | 36 | 37 | 27 | 190 | 31 | 51.9 | 0.17 | 2021-03-23T13:33:12.808+01:00 | 51.9
56 | CGK_Layer_14 | 184 | 23 March, 2021, 13:34:38 | 36 | 37 | 27 | 190 | 31 | 51.9 | 0.17 | 2021-03-23T13:33:36.138+01:00 | 51.9
56 | CGK_Layer_14 | 184 | 23 March, 2021, 13:34:38 | 36 | 37 | 27 | 190 | 31 | 51.9 | 0.18 | 2021-03-23T13:33:38.898+01:00 | 51.9
56 | CGK_Layer_14 | 184 | 23 March, 2021, 13:34:41 | 36 | 37 | 27 | 190 | 31 | 51.9 | 0.18 | 2021-03-23T13:33:59.169+01:00 | 51.9
56 | CGK_Layer_14 | 184 | 23 March, 2021, 13:34:43 | 36 | 37 | 27 | 190 | 31 | 51.9 | 0.18 | 2021-03-23T13:34:22.189+01:00 | 51.9
56 | CGK_Layer_14 | 189 | 23 March, 2021, 13:34:43 | 36 | 37 | 27 | 190 | 31 | 51.9 | 0.18 | 2021-03-23T13:34:34.049+01:00 | 51.9
56 | CGK_Layer_14 | 189 | 23 March, 2021, 13:34:44 | 36 | 37 | 27 | 190 | 31 | 51.9 | 0.18 | 2021-03-23T13:34:34.059+01:00 | 51.9
56 | CGK_Layer_14 | 190 | 23 March, 2021, 13:34:45 | 36 | 37 | 27 | 190 | 31 | 51.9 | 0.18 | 2021-03-23T13:34:45.359+01:00 | 51.9
56 | CGK_Layer_14 | 190 | 23 March, 2021, 13:34:45 | 36 | 37 | 27 | 190 | 31 | 51.9 | 0.18 | 2021-03-23T13:34:52.966+01:00 | 59
56 | CGK_Layer_14 | 190 | 23 March, 2021, 13:34:45 | 36 | 36 | 27 | 190 | 31 | 51.9 | 0.18 | 2021-03-23T13:35:08.249+01:00 | 59
56 | CGK_Layer_14 | 190 | 23 March, 2021, 13:34:45 | 36 | 36 | 27 | 190 | 31 | 51.9 | 0.18 | 2021-03-23T13:35:08.291+01:00 | 19.5
56 | CGK_Layer_14 | 190 | 23 March, 2021, 13:34:45 | 35 | 36 | 27 | 190 | 31 | 51.9 | 0.18 | 2021-03-23T13:35:19.309+01:00 | 19.5
56 | CGK_Layer_14 | 190 | 23 March, 2021, 13:34:45 | 35 | 36 | 27 | 190 | 31 | 51.9 | 0.18 | 2021-03-23T13:35:29.064+01:00 | 0.7
56 | CGK_Layer_14 | 190 | 23 March, 2021, 13:34:45 | 35 | 36 | 27 | 190 | 31 | 51.9 | 0.19 | 2021-03-23T13:35:37.290+01:00 | 0.7
56 | CGK_Layer_14 | 190 | 23 March, 2021, 13:34:45 | 35 | 36 | 27 | 190 | 31 | 51.9 | 0.19 | 2021-03-23T13:35:44.570+01:00 | 0.6
56 | CGK_Layer_14 | 190 | 23 March, 2021, 13:34:45 | 35 | 35 | 27 | 190 | 31 | 51.9 | 0.19 | 2021-03-23T13:35:54.160+01:00 | 0.6
56 | CGK_Layer_14 | 190 | 23 March, 2021, 13:34:45 | 35 | 35 | 27 | 190 | 31 | 51.9 | 0.19 | 2021-03-23T13:36:05.380+01:00 | 0.7
56 | CGK_Layer_14 | 190 | 23 March, 2021, 13:34:45 | 34 | 35 | 27 | 190 | 31 | 51.9 | 0.19 | 2021-03-23T13:36:15.240+01:00 | 0.7
56 | CGK_Layer_14 | 190 | 23 March, 2021, 13:34:45 | 34 | 35 | 27 | 190 | 31 | 51.9 | 0.19 | 2021-03-23T13:36:26.218+01:00 | 36.2
56 | CGK_Layer_14 | 190 | 23 March, 2021, 13:34:45 | 34 | 35 | 27 | 190 | 31 | 51.9 | 0.2 | 2021-03-23T13:36:37.520+01:00 | 36.2
56 | CGK_Layer_14 | 190 | 23 March, 2021, 13:34:45 | 34 | 35 | 27 | 190 | 31 | 51.9 | 0.2 | 2021-03-23T13:36:41.529+01:00 | 44.1
56 | CGK_Layer_14 | 190 | 23 March, 2021, 13:34:45 | 34 | 35 | 27 | 190 | 31 | 51.9 | 0.2 | 2021-03-23T13:36:56.280+01:00 | 46.9
56 | CGK_Layer_14 | 190 | 23 March, 2021, 13:34:45 | 34 | 35 | 27 | 190 | 31 | 51.9 | 0.2 | 2021-03-23T13:37:11.757+01:00 | 49.2